## 0.2T
Temperature (K) | Field (T) | Angle (°) | Ic/w (A/cm)
19.98 | 0.2 | -7 | 4694.8877
19.988 | 0.2 | -5 | 4694.7657
19.988 | 0.2 | -2 | 4694.4095
19.98 | 0.2 | 0 | 4697.5791
19.985 | 0.2 | 2 | 4696.002
19.983 | 0.2 | 5 | 4693.334
19.995 | 0.2 | 7 | 4697.2128
19.99 | 0.2 | 10 | 4697.3334
19.984 | 0.2 | 15 | 4712.6532
19.991 | 0.2 | 20 | 4725.8878
19.981 | 0.2 | 25 | 4748.3263
19.992 | 0.2 | 30 | 4769.8957
19.988 | 0.2 | 35 | 4794.4693
19.988 | 0.2 | 40 | 4809.8939
19.988 | 0.2 | 45 | 4843.2291
19.997 | 0.2 | 50 | 4883.8709
19.994 | 0.2 | 55 | 4909.1825
19.986 | 0.2 | 60 | 4929.2342
19.987 | 0.2 | 65 | 4948.7005
19.985 | 0.2 | 70 | 4980.0242
19.983 | 0.2 | 75 | 4998.7204
19.982 | 0.2 | 77 | 5001.462
19.993 | 0.2 | 79 | 5004.5989
19.989 | 0.2 | 81 | 5011.0431
20.003 | 0.2 | 83 | 5008.1799
19.993 | 0.2 | 85 | 5013.5422
19.995 | 0.2 | 86 | 5010.6005
19.999 | 0.2 | 87 | 5013.7373
19.993 | 0.2 | 88 | 5013.1991
19.989 | 0.2 | 89 | 5018.8968
19.994 | 0.2 | 90 | 5015.6312
19.988 | 0.2 | 91 | 5016.6867
19.983 | 0.2 | 92 | 5009.0732
19.995 | 0.2 | 93 | 5007.5533
19.986 | 0.2 | 94 | 5006.1603
19.977 | 0.2 | 95 | 5012.8323
19.987 | 0.2 | 97 | 5006.8136
19.988 | 0.2 | 99 | 4998.0527
19.978 | 0.2 | 101 | 4994.9122
19.989 | 0.2 | 103 | 4980.0396
19.981 | 0.2 | 105 | 4973.1841
19.985 | 0.2 | 110 | 4937.3309
19.988 | 0.2 | 115 | 4917.8051
19.998 | 0.2 | 120 | 4891.855
19.994 | 0.2 | 125 | 4862.2007
19.988 | 0.2 | 130 | 4825.493
19.984 | 0.2 | 135 | 4802.2894
19.988 | 0.1998 | 140 | 4771.1217
19.991 | 0.2 | 145 | 4747.9792
19.998 | 0.2 | 150 | 4720.5167
19.994 | 0.2 | 155 | 4703.729
19.987 | 0.2 | 160 | 4689.7522
19.982 | 0.2 | 165 | 4677.2949
19.992 | 0.2 | 170 | 4675.7597
19.989 | 0.2 | 173 | 4672.2846
19.985 | 0.2 | 175 | 4666.5488
20.001 | 0.2 | 178 | 4666.3943
19.983 | 0.2 | 180 | 4669.8382
19.988 | 0.2 | 182 | 4670.4251
19.986 | 0.2 | 185 | 4679.4141
19.996 | 0.2 | 187 | 4673.1161
19.993 | 0.2 | 190 | 4684.125
19.986 | 0.2 | 195 | 4688.8271
19.988 | 0.2 | 200 | 4705.2052
19.989 | 0.2 | 205 | 4726.9698
19.984 | 0.2 | 210 | 4748.6838
19.986 | 0.2 | 215 | 4779.3309
19.988 | 0.2 | 220 | 4798.0074
19.992 | 0.2 | 225 | 4821.1221
19.988 | 0.2 | 230 | 4850.4041
19.979 | 0.2 | 235 | 4887.3603
19.985 | 0.2 | 240 | 4901.6982

## 0.5T
Temperature (K) | Field (T) | Angle (°) | Ic/w (A/cm)
19.982 | 0.5 | -7 | 3724.8218
19.982 | 0.5 | -5 | 3719.1021
19.982 | 0.5 | -2 | 3721.5742
19.988 | 0.5 | 0 | 3722.8398
19.985 | 0.5 | 2 | 3720.9531
19.984 | 0.5 | 5 | 3723.8273
19.995 | 0.5 | 7 | 3725.7795
19.982 | 0.5 | 10 | 3730.6232
20 | 0.5 | 15 | 3747.3356
19.988 | 0.5 | 20 | 3767.7782
19.991 | 0.5 | 25 | 3807.7026
19.986 | 0.5 | 30 | 3855.8275
19.99 | 0.5 | 35 | 3910.0837
19.992 | 0.5 | 40 | 3977.8347
19.987 | 0.5 | 45 | 4061.8346
19.983 | 0.5 | 50 | 4155.3916
19.982 | 0.5 | 55 | 4266.9742
19.985 | 0.5 | 60 | 4390.2203
19.991 | 0.5 | 65 | 4525.1095
19.997 | 0.5 | 70 | 4648.4765
19.993 | 0.5 | 75 | 4769.2291
19.979 | 0.5 | 77 | 4787.6028
19.988 | 0.5 | 79 | 4820.2101
19.994 | 0.5 | 81 | 4847.5976
19.995 | 0.5 | 83 | 4871.4294
19.986 | 0.5 | 85 | 4882.6213
19.986 | 0.5 | 86 | 4897.9582
19.987 | 0.5 | 87 | 4895.875
19.984 | 0.5 | 88 | 4898.2964
19.994 | 0.5 | 89 | 4905.1683
19.985 | 0.5 | 90 | 4903.496
19.997 | 0.5 | 91 | 4898.0924
19.987 | 0.5 | 92 | 4890.7963
19.991 | 0.5 | 93 | 4883.0971
19.981 | 0.5 | 94 | 4877.2989
19.988 | 0.5 | 95 | 4863.8306
19.989 | 0.5 | 97 | 4849.753
19.986 | 0.5 | 99 | 4812.5828
19.988 | 0.5 | 101 | 4782.0332
19.998 | 0.5 | 103 | 4740.7015
19.985 | 0.5 | 105 | 4690.7007
19.983 | 0.5 | 110 | 4556.0773
19.992 | 0.5 | 115 | 4433.6578
19.991 | 0.5 | 120 | 4326.4323
19.988 | 0.5 | 125 | 4215.9024
19.979 | 0.5 | 130 | 4101.1504
19.979 | 0.5 | 135 | 4007.2306
19.996 | 0.5 | 140 | 3937.9523
19.978 | 0.5 | 145 | 3864.6987
19.987 | 0.5 | 150 | 3816.8007
19.986 | 0.5 | 155 | 3783.9396
19.988 | 0.5 | 160 | 3757.3306
19.991 | 0.5 | 165 | 3731.0427
19.988 | 0.5 | 170 | 3725.5435
19.994 | 0.5 | 173 | 3718.0415
19.991 | 0.5 | 175 | 3720.6196
19.989 | 0.5 | 178 | 3718.6921
19.983 | 0.5 | 180 | 3718.1284
19.984 | 0.5 | 182 | 3714.4448
19.989 | 0.5 | 185 | 3724.3798
19.982 | 0.5 | 187 | 3730.3693
19.982 | 0.5 | 190 | 3733.8066
19.99 | 0.5 | 195 | 3753.3932
19.976 | 0.5 | 200 | 3776.8256
19.985 | 0.5 | 205 | 3814.0104
19.986 | 0.5 | 210 | 3853.7589
19.987 | 0.5 | 215 | 3912.2219
19.988 | 0.5 | 220 | 3975.188
19.991 | 0.5 | 225 | 4058.226
19.983 | 0.5 | 230 | 4142.1597
19.985 | 0.5 | 235 | 4252.0875
19.989 | 0.5 | 240 | 4359.4005

## 1T
Temperature (K) | Field (T) | Angle (°) | Ic/w (A/cm)
19.981 | 1 | -7 | 2871.9527
19.983 | 1 | -5 | 2876.6513
19.987 | 1 | -2 | 2870.1793
19.991 | 1 | 0 | 2872.5786
19.991 | 1 | 2 | 2874.1614
19.991 | 1 | 5 | 2871.7669
19.99 | 1 | 7 | 2879.5598
19.985 | 1 | 10 | 2877.8114
19.981 | 1 | 15 | 2884.482
19.994 | 1 | 20 | 2899.2468
19.983 | 1 | 25 | 2919.866
19.987 | 1 | 30 | 2950.141
19.982 | 1 | 35 | 2987.6509
19.978 | 1 | 40 | 3042.3207
19.979 | 1 | 45 | 3108.5193
19.992 | 1 | 50 | 3188.7679
19.992 | 1 | 55 | 3305.4541
19.995 | 1 | 60 | 3444.9024
19.992 | 1 | 65 | 3627.9874
20 | 1 | 70 | 3865.3559
19.991 | 1 | 75 | 4155.6099
19.982 | 1 | 77 | 4258.5581
19.987 | 1 | 79 | 4376.4469
19.989 | 1 | 81 | 4486.7009
19.989 | 1 | 83 | 4592.8849
19.977 | 1 | 85 | 4651.8843
19.982 | 1 | 86 | 4676.5437
19.984 | 1 | 87 | 4723.807
19.983 | 1 | 88 | 4730.5526
19.989 | 1 | 89 | 4736.8421
19.989 | 1 | 90 | 4730.9542
19.981 | 1 | 91 | 4728.3453
19.992 | 1 | 92 | 4722.2819
19.98 | 1 | 93 | 4682.521
19.987 | 1 | 94 | 4658.0827
19.996 | 1 | 95 | 4625.3336
19.977 | 1 | 97 | 4528.7073
19.994 | 1 | 99 | 4429.6728
19.99 | 1 | 101 | 4311.452
19.99 | 1 | 103 | 4188.1119
19.981 | 1 | 105 | 4081.6832
19.99 | 1 | 110 | 3811.6267
19.977 | 1 | 115 | 3589.8523
19.979 | 1 | 120 | 3409.5778
19.995 | 1 | 125 | 3283.8007
19.997 | 1 | 130 | 3166.0994
19.975 | 1 | 135 | 3106.4895
19.989 | 1 | 140 | 3022.2072
19.992 | 1 | 145 | 2985.7387
19.986 | 1 | 150 | 2944.1478
19.988 | 1 | 155 | 2917.8863
19.994 | 1 | 160 | 2889.9286
19.99 | 1 | 165 | 2879.9413
19.987 | 1 | 170 | 2882.969
19.988 | 1 | 173 | 2865.7768
19.987 | 1 | 175 | 2871.3592
19.992 | 1 | 178 | 2882.8706
19.994 | 1 | 180 | 2880.6101
19.992 | 1 | 182 | 2871.9932
19.988 | 1 | 185 | 2879.8367
19.995 | 1 | 187 | 2883.1733
19.991 | 1 | 190 | 2879.2542
19.988 | 1 | 195 | 2888.0732
19.99 | 1 | 200 | 2900.4905
19.986 | 1 | 205 | 2923.2161
19.983 | 1 | 210 | 2950.2258
19.989 | 1 | 215 | 2990.1156
19.988 | 1 | 220 | 3037.0464
19.99 | 1 | 225 | 3106.6339
19.987 | 1 | 230 | 3186.4037
19.987 | 1 | 235 | 3294.6402
19.989 | 1 | 240 | 3416.352

## 1.5T
Temperature (K) | Field (T) | Angle (°) | Ic/w (A/cm)
19.989 | 1.5 | -7 | 2423.6995
19.986 | 1.5 | -5 | 2434.1725
19.991 | 1.5 | -2 | 2427.3312
19.985 | 1.5 | 0 | 2428.9115
19.997 | 1.5 | 2 | 2425.6141
19.997 | 1.5 | 5 | 2424.8042
19.986 | 1.5 | 7 | 2425.0532
19.987 | 1.5 | 10 | 2424.9702
19.988 | 1.5 | 15 | 2426.4717
19.989 | 1.5 | 20 | 2433.9745
19.995 | 1.5 | 25 | 2448.8621
19.998 | 1.5 | 30 | 2472.6549
19.993 | 1.5 | 35 | 2498.7963
19.994 | 1.5 | 40 | 2543.8292
19.988 | 1.5 | 45 | 2596.155
19.991 | 1.5 | 50 | 2662.4773
19.983 | 1.5 | 55 | 2745.5816
19.988 | 1.5 | 60 | 2865.7976
19.986 | 1.5 | 65 | 3026.0217
19.99 | 1.5 | 70 | 3237.3588
19.99 | 1.5 | 75 | 3551.8169
19.99 | 1.5 | 77 | 3693.3989
19.994 | 1.5 | 79 | 3875.3535
19.991 | 1.5 | 81 | 4071.0456
19.987 | 1.5 | 83 | 4262.3806
19.987 | 1.5 | 85 | 4443.4412
19.991 | 1.5 | 86 | 4514.8981
19.981 | 1.5 | 87 | 4567.1884
19.992 | 1.5 | 88 | 4610.5079
19.989 | 1.5 | 89 | 4636.1393
19.988 | 1.5 | 90 | 4635.4169
19.987 | 1.5 | 91 | 4621.8351
19.983 | 1.5 | 92 | 4574.6435
19.993 | 1.5 | 93 | 4532.6905
19.977 | 1.5 | 94 | 4489.4019
19.997 | 1.5 | 95 | 4400.5756
19.988 | 1.5 | 97 | 4218.0172
19.987 | 1.5 | 99 | 4027.8312
19.993 | 1.5 | 101 | 3838.5283
19.996 | 1.5 | 103 | 3669.4502
19.999 | 1.5 | 105 | 3502.5997
19.997 | 1.5 | 110 | 3226.4126
19.987 | 1.5 | 115 | 3014.8745
19.99 | 1.5 | 120 | 2862.4189
19.987 | 1.5 | 125 | 2744.4663
19.986 | 1.5 | 130 | 2657.7342
19.991 | 1.5 | 135 | 2589.4864
19.985 | 1.5 | 140 | 2541.9689
19.988 | 1.5 | 145 | 2496.1192
19.993 | 1.5 | 150 | 2468.6629
19.983 | 1.5 | 155 | 2444.0337
19.992 | 1.5 | 160 | 2433.1097
19.983 | 1.5 | 165 | 2435.0869
19.984 | 1.5 | 170 | 2424.9377
19.991 | 1.5 | 173 | 2421.9509
19.989 | 1.5 | 175 | 2420.3284
19.991 | 1.5 | 178 | 2424.4198
19.986 | 1.5 | 180 | 2426.9019
19.992 | 1.5 | 182 | 2431.2255
19.986 | 1.5 | 185 | 2428.176
19.993 | 1.5 | 187 | 2434.6575
19.988 | 1.5 | 190 | 2434.2105
19.998 | 1.5 | 195 | 2428.5229
19.987 | 1.5 | 200 | 2442.3457
19.991 | 1.5 | 205 | 2451.848
19.991 | 1.5 | 210 | 2470.1154
19.999 | 1.5 | 215 | 2501.8048
19.991 | 1.5 | 220 | 2539.331
19.983 | 1.5 | 225 | 2595.1498
19.992 | 1.5 | 230 | 2658.4875
19.991 | 1.5 | 235 | 2754.3467
19.991 | 1.5 | 240 | 2854.0268

## 2T
Temperature (K) | Field (T) | Angle (°) | Ic/w (A/cm)
19.981 | 2 | -7 | 2129.0185
19.99 | 2 | -5 | 2135.925
19.995 | 2 | -2 | 2135.1719
19.996 | 2 | 0 | 2134.8131
19.985 | 2 | 2 | 2135.9514
19.997 | 2 | 5 | 2125.0425
19.996 | 2 | 7 | 2129.4119
19.995 | 2 | 10 | 2128.5596
19.987 | 2 | 15 | 2130.2386
19.991 | 2 | 20 | 2132.8947
19.994 | 2 | 25 | 2139.8546
19.988 | 2 | 30 | 2158.573
19.998 | 2 | 35 | 2176.0759
19.996 | 2 | 40 | 2207.6189
19.993 | 2 | 45 | 2252.4327
19.994 | 2 | 50 | 2312.0219
19.991 | 2 | 55 | 2387.6698
19.989 | 2 | 60 | 2486.8726
19.988 | 2 | 65 | 2620.4876
19.987 | 2 | 70 | 2815.3928
19.989 | 2 | 75 | 3098.7728
19.992 | 2 | 77 | 3250.0581
20.005 | 2 | 79 | 3441.4698
19.982 | 2 | 81 | 3666.1094
19.985 | 2 | 83 | 3924.5137
19.979 | 2 | 85 | 4214.7213
19.989 | 2 | 86 | 4325.8874
19.987 | 2 | 87 | 4441.6722
19.988 | 2 | 88 | 4518.9925
19.986 | 2 | 89 | 4565.1759
19.988 | 2 | 90 | 4584.2641
19.986 | 2 | 91 | 4546.809
19.987 | 2 | 92 | 4513.1507
19.991 | 2 | 93 | 4423.5762
19.993 | 2 | 94 | 4319.8537
19.986 | 2 | 95 | 4194.655
19.98 | 2 | 97 | 3933.9197
19.988 | 2 | 99 | 3669.3181
19.989 | 2 | 101 | 3416.1196
19.992 | 2 | 103 | 3235.7395
19.989 | 2 | 105 | 3087.6451
19.99 | 2 | 110 | 2818.9259
20 | 2 | 115 | 2619.8048
19.994 | 2 | 120 | 2487.2052
19.988 | 2 | 125 | 2389.8808
19.996 | 2 | 130 | 2314.0163
19.991 | 2 | 135 | 2248.8051
19.991 | 2 | 140 | 2204.1022
19.99 | 2 | 145 | 2173.6823
19.995 | 2 | 150 | 2156.0217
19.991 | 2 | 155 | 2143.8695
19.99 | 2 | 160 | 2137.5821
19.995 | 2 | 165 | 2138.6347
19.99 | 2 | 170 | 2131.3421
19.994 | 2 | 173 | 2127.8132
19.993 | 2 | 175 | 2130.8196
19.995 | 2 | 178 | 2133.555
20 | 2 | 180 | 2137.0096
20.002 | 2 | 182 | 2135.0372
19.994 | 2 | 185 | 2131.1322
19.992 | 2 | 187 | 2132.6833
19.995 | 2 | 190 | 2128.9471
19.988 | 2 | 195 | 2133.4085
19.994 | 2 | 200 | 2130.4392
19.995 | 2 | 205 | 2146.1172
19.993 | 2 | 210 | 2157.4027
19.986 | 2 | 215 | 2183.2942
19.998 | 2 | 220 | 2215.4883
19.989 | 2 | 225 | 2256.8739
19.986 | 2 | 230 | 2318.5543
19.99 | 2 | 235 | 2399.0951
19.995 | 2 | 240 | 2500.992

## 3T
Temperature (K) | Field (T) | Angle (°) | Ic/w (A/cm)
19.99 | 3 | -7 | 1763.5448
19.989 | 3 | -5 | 1761.3358
19.992 | 3 | -2 | 1764.7202
20.002 | 3 | 0 | 1761.3955
19.993 | 3 | 2 | 1760.1363
19.995 | 3 | 5 | 1761.4968
20 | 3 | 7 | 1757.7718
19.993 | 3 | 10 | 1752.0827
19.987 | 3 | 15 | 1750.9431
19.997 | 3 | 20 | 1749.5522
19.99 | 3 | 25 | 1751.9793
19.997 | 3 | 30 | 1757.6074
19.998 | 3 | 35 | 1767.9886
19.996 | 3 | 40 | 1791.1328
19.995 | 3 | 45 | 1819.8324
19.998 | 3 | 50 | 1862.265
19.997 | 3 | 55 | 1921.716
19.989 | 3.0001 | 60 | 2000.3549
19.992 | 3 | 65 | 2111.2818
19.994 | 3 | 70 | 2264.8932
19.993 | 3 | 75 | 2487.3291
19.986 | 3 | 77 | 2618.0618
19.982 | 3 | 79 | 2791.7795
19.993 | 3 | 81 | 3008.6501
19.998 | 3 | 83 | 3299.7294
19.989 | 3 | 85 | 3680.5492
19.991 | 3 | 86 | 3898.5938
19.994 | 3 | 87 | 4127.0853
19.98 | 3 | 88 | 4330.5733
19.984 | 3 | 89 | 4471.8899
19.989 | 3 | 90 | 4541.9444
19.987 | 3 | 91 | 4506.2623
19.988 | 3 | 92 | 4390.7572
19.978 | 3 | 93 | 4211.6801
19.985 | 2.9999 | 94 | 4021.9315
19.985 | 3 | 95 | 3804.2616
19.986 | 3 | 97 | 3390.2264
19.994 | 2.9999 | 99 | 3082.0637
19.987 | 3 | 101 | 2845.1518
19.99 | 3 | 103 | 2670.6618
19.988 | 3 | 105 | 2529.7151
20.005 | 2.9999 | 110 | 2280.5848
19.989 | 3 | 115 | 2121.2763
19.995 | 3 | 120 | 2007.1733
19.994 | 3 | 125 | 1927.8957
19.996 | 3 | 130 | 1873.9015
19.992 | 3 | 135 | 1823.1047
19.986 | 3 | 140 | 1797.8017
20 | 3 | 145 | 1767.6583
20.002 | 3 | 150 | 1760.5108
19.991 | 3 | 155 | 1751.0968
19.997 | 3 | 160 | 1748.924
20.006 | 3 | 165 | 1750.7637
19.994 | 3 | 170 | 1753.7134
19.998 | 3 | 173 | 1758.0716
20.002 | 3 | 175 | 1763.3706
19.995 | 3 | 178 | 1762.56
19.99 | 3 | 180 | 1760.4311
19.998 | 3 | 182 | 1758.8056
19.996 | 3 | 185 | 1760.1256
19.998 | 3 | 187 | 1757.6093
20 | 3 | 190 | 1753.1471
20 | 3 | 195 | 1748.6448
19.993 | 3 | 200 | 1748.8791
20.003 | 3 | 205 | 1749.6639
19.986 | 3 | 210 | 1761.3634
20.005 | 3 | 215 | 1776.5027
19.988 | 3 | 220 | 1799.2307
19.99 | 3 | 225 | 1831.7165
19.996 | 3 | 230 | 1878.1144
19.997 | 3 | 235 | 1932.7729
20.003 | 3 | 240 | 2022.8184

## 4T
Temperature (K) | Field (T) | Angle (°) | Ic/w (A/cm)
19.99 | 4.0001 | -7 | 1525.2283
19.993 | 4 | -5 | 1525.1611
19.993 | 3.9999 | -2 | 1529.3203
20 | 4 | 0 | 1529.8321
19.998 | 4 | 2 | 1530.2656
19.999 | 4 | 5 | 1528.0015
19.991 | 4.0001 | 7 | 1523.3134
20 | 4 | 10 | 1519.2723
20 | 4 | 15 | 1512.4636
19.988 | 4 | 20 | 1511.6529
19.991 | 4 | 25 | 1507.4997
19.985 | 4 | 30 | 1510.7402
19.986 | 4 | 35 | 1523.6067
19.992 | 4 | 40 | 1538.7449
19.997 | 4 | 45 | 1562.2613
19.995 | 4 | 50 | 1596.364
20.003 | 4 | 55 | 1638.9723
19.997 | 4 | 60 | 1704.4814
19.99 | 4 | 65 | 1790.4538
20 | 4.0001 | 70 | 1914.6966
19.996 | 4 | 75 | 2109.0371
19.998 | 4 | 77 | 2223.8282
19.979 | 4 | 79 | 2361.789
19.989 | 4 | 81 | 2554.7648
19.985 | 4 | 83 | 2822.5836
19.978 | 4 | 85 | 3201.1225
19.991 | 4 | 86 | 3447.7766
19.989 | 3.9999 | 87 | 3748.3006
19.987 | 4 | 88 | 4066.7299
19.987 | 4 | 89 | 4354.3862
19.988 | 4 | 90 | 4508.1337
19.996 | 4 | 91 | 4490.497
19.986 | 4 | 92 | 4309.571
19.991 | 4 | 93 | 4090.3455
19.978 | 4 | 94 | 3760.2382
19.985 | 4 | 95 | 3451.4349
19.976 | 4 | 97 | 2998.5855
19.988 | 3.9999 | 99 | 2686.7703
19.981 | 4 | 101 | 2451.5084
19.997 | 4 | 103 | 2291.0361
19.99 | 4 | 105 | 2157.4093
19.988 | 4.0001 | 110 | 1941.7811
19.996 | 4.0001 | 115 | 1803.0091
19.995 | 4 | 120 | 1716.7798
20 | 4 | 125 | 1647.1818
19.993 | 4 | 130 | 1599.2244
19.993 | 4 | 135 | 1569.3198
19.992 | 4 | 140 | 1545.9138
19.992 | 4 | 145 | 1520.5714
19.993 | 4 | 150 | 1516.2627
19.994 | 4 | 155 | 1509.6586
19.997 | 4 | 160 | 1511.7358
19.996 | 4 | 165 | 1507.299
19.995 | 4 | 170 | 1522.2244
20.001 | 3.9999 | 173 | 1523.9408
19.997 | 3.9999 | 175 | 1521.1001
19.999 | 4 | 178 | 1525.5652
20.003 | 4 | 180 | 1529.5413
19.999 | 4 | 182 | 1526.6361
19.997 | 4 | 185 | 1521.7622
20 | 4 | 187 | 1517.4833
19.997 | 4.0001 | 190 | 1511.2447
19.997 | 4 | 195 | 1514.553
20.006 | 4 | 200 | 1510.529
19.995 | 4 | 205 | 1510.3022
19.993 | 4 | 210 | 1515.2278
20.003 | 4.0001 | 215 | 1525.2167
20.001 | 4 | 220 | 1543.6693
19.993 | 3.9999 | 225 | 1572.6842
19.992 | 4 | 230 | 1602.9647
20.002 | 4 | 235 | 1652.5023
19.997 | 4 | 240 | 1715.2505

## 5T
Temperature (K) | Field (T) | Angle (°) | Ic/w (A/cm)
19.992 | 5 | -7 | 1354.6796
19.991 | 5 | -5 | 1351.3648
20 | 5 | -2 | 1359.2756
19.997 | 5 | 0 | 1358.9031
19.994 | 5 | 2 | 1354.8657
20.001 | 5 | 5 | 1356.9977
19.987 | 5.0001 | 7 | 1355.8546
19.996 | 5.0001 | 10 | 1350.9714
20.003 | 5.0001 | 15 | 1342.6073
19.996 | 5 | 20 | 1337.0214
19.997 | 5 | 25 | 1335.0407
19.994 | 5 | 30 | 1337.6742
19.998 | 5 | 35 | 1347.6905
19.995 | 5 | 40 | 1362.0779
19.994 | 5 | 45 | 1380.4854
20 | 5 | 50 | 1409.2382
19.998 | 5.0001 | 55 | 1448.1794
19.996 | 5 | 60 | 1500.1996
19.993 | 5 | 65 | 1569.249
20.001 | 5.0001 | 70 | 1684.1717
19.994 | 5 | 75 | 1847.0419
19.991 | 5.0001 | 77 | 1940.9358
19.998 | 5 | 79 | 2071.5691
20.002 | 4.9999 | 81 | 2231.0398
19.989 | 5 | 83 | 2474.8183
19.989 | 5.0001 | 85 | 2817.0106
19.988 | 5 | 86 | 3062.9284
19.991 | 5 | 87 | 3368.1297
19.983 | 5 | 88 | 3743.3999
19.99 | 5 | 89 | 4152.0654
19.98 | 5 | 90 | 4463.1061
19.988 | 5 | 91 | 4500.593
19.988 | 5 | 92 | 4300.1197
19.992 | 4.9999 | 93 | 3934.2779
19.979 | 5 | 94 | 3546.364
19.991 | 5 | 95 | 3180.4151
19.99 | 5.0001 | 97 | 2700.3831
19.991 | 5 | 99 | 2387.6736
19.991 | 5 | 101 | 2171.8739
19.985 | 4.9999 | 103 | 2023.9874
19.994 | 5 | 105 | 1902.0703
19.985 | 5 | 110 | 1710.187
19.992 | 5 | 115 | 1593.3689
20 | 5 | 120 | 1510.9229
19.995 | 5 | 125 | 1459.3019
19.997 | 5.0001 | 130 | 1417.2846
20 | 5 | 135 | 1388.7691
19.997 | 5.0001 | 140 | 1370.5213
20.001 | 5 | 145 | 1354.3055
19.997 | 5 | 150 | 1342.9788
19.994 | 5 | 155 | 1337.9106
20 | 5 | 160 | 1341.8189
19.999 | 5 | 165 | 1344.8449
19.998 | 5 | 170 | 1349.4577
19.991 | 5 | 173 | 1355.4198
19.997 | 5 | 175 | 1353.402
19.996 | 5 | 178 | 1357.8598
19.997 | 4.9999 | 180 | 1356.0121
19.999 | 4.9999 | 182 | 1353.626
19.995 | 5 | 185 | 1347.517
19.994 | 4.9999 | 187 | 1342.6077
20.002 | 4.9999 | 190 | 1346.7069
20.002 | 5 | 195 | 1338.1095
19.996 | 4.9999 | 200 | 1331.5043
19.999 | 5.0001 | 205 | 1332.7755
19.99 | 5 | 210 | 1340.5414
20.001 | 4.9999 | 215 | 1349.9683
19.995 | 5 | 220 | 1368.7643
19.999 | 5 | 225 | 1391.0921
19.997 | 5 | 230 | 1415.8777
19.995 | 5 | 235 | 1458.1266
19.989 | 5 | 240 | 1507.9439

## 6T
Temperature (K) | Field (T) | Angle (°) | Ic/w (A/cm)
19.99 | 6 | -7 | 1219.8009
19.989 | 6 | -5 | 1223.5632
20 | 6 | -2 | 1229.0815
19.991 | 5.9999 | 0 | 1224.2015
19.997 | 6 | 2 | 1226.0792
19.997 | 6.0001 | 5 | 1225.2458
19.991 | 6 | 7 | 1225.6115
19.993 | 6.0001 | 10 | 1219.578
19.996 | 6 | 15 | 1209.8918
20.005 | 6 | 20 | 1207.878
19.997 | 6.0001 | 25 | 1207.0445
19.988 | 6.0001 | 30 | 1207.7561
20 | 6.0001 | 35 | 1219.0177
20.005 | 6 | 40 | 1231.4645
19.998 | 6 | 45 | 1248.941
19.99 | 6 | 50 | 1274.308
19.996 | 6 | 55 | 1307.522
19.991 | 6 | 60 | 1350.3235
19.993 | 6 | 65 | 1417.4837
20 | 6 | 70 | 1506.0386
19.995 | 6.0001 | 75 | 1650.8308
19.989 | 6 | 77 | 1735.5887
19.99 | 5.9999 | 79 | 1843.3844
19.989 | 6.0001 | 81 | 1990.6899
19.992 | 6.0001 | 83 | 2204.1817
19.996 | 6.0001 | 85 | 2514.8174
19.983 | 6 | 86 | 2736.569
19.991 | 6 | 87 | 3034.2846
19.999 | 6 | 88 | 3411.0486
19.992 | 6 | 89 | 3893.4609
19.981 | 6 | 90 | 4363.8268
19.986 | 6.0001 | 91 | 4516.1527
19.981 | 6 | 92 | 4296.2728
19.993 | 6 | 93 | 3825.0776
19.985 | 5.9999 | 94 | 3356.8406
19.984 | 6 | 95 | 2988.4772
19.989 | 6 | 97 | 2486.8895
19.984 | 6 | 99 | 2172.9566
19.983 | 6 | 101 | 1959.5419
19.996 | 6 | 103 | 1814.0512
19.989 | 6.0001 | 105 | 1708.3921
20 | 6 | 110 | 1537.2191
19.991 | 5.9999 | 115 | 1434.1453
20 | 5.9999 | 120 | 1366.2046
20.002 | 6 | 125 | 1323.4811
19.992 | 6 | 130 | 1279.8051
19.996 | 6 | 135 | 1256.0124
19.991 | 6.0001 | 140 | 1240.2722
19.994 | 6 | 145 | 1223.9795
20.001 | 6 | 150 | 1214.4323
20.005 | 6 | 155 | 1207.4501
20.003 | 6 | 160 | 1210.0343
20.002 | 5.9999 | 165 | 1210.5617
20 | 6 | 170 | 1219.0231
20.002 | 6 | 173 | 1215.0175
20.005 | 5.9999 | 175 | 1226.4311
20 | 5.9999 | 178 | 1221.0984
19.998 | 5.9999 | 180 | 1221.567
19.995 | 5.9999 | 182 | 1219.8532
19.998 | 6 | 185 | 1225.6947
19.998 | 6 | 187 | 1214.1933
20.002 | 5.9999 | 190 | 1213.931
20.003 | 6 | 195 | 1210.1125
19.994 | 5.9999 | 200 | 1204.887
19.998 | 6 | 205 | 1210.6494
20.004 | 6 | 210 | 1209.9991
19.999 | 5.9999 | 215 | 1224.0775
19.994 | 6.0001 | 220 | 1236.1098
20 | 6 | 225 | 1258.4342
19.995 | 6 | 230 | 1283.7223
19.998 | 6 | 235 | 1317.2466
19.998 | 6 | 240 | 1357.3594

## 7T
Temperature (K) | Field (T) | Angle (°) | Ic/w (A/cm)
19.999 | 7 | -7 | 1111.29
19.987 | 7.0001 | -5 | 1109.7772
19.991 | 7 | -2 | 1118.5431
19.991 | 7.0001 | 0 | 1116.8542
20.002 | 7 | 2 | 1116.1918
19.998 | 7 | 5 | 1113.9494
19.997 | 7.0002 | 7 | 1114.4041
20 | 7 | 10 | 1108.6052
20.001 | 7 | 15 | 1104.4187
20 | 7 | 20 | 1099.577
20.004 | 7.0001 | 25 | 1100.0883
19.984 | 7 | 30 | 1106.7229
19.995 | 7.0001 | 35 | 1113.4076
19.998 | 7.0001 | 40 | 1127.5893
20.008 | 7 | 45 | 1145.1822
19.998 | 6.9999 | 50 | 1166.5198
19.998 | 6.9999 | 55 | 1200.2436
20.005 | 7 | 60 | 1240.3428
19.996 | 6.9999 | 65 | 1292.8066
20.002 | 7 | 70 | 1372.061
20.002 | 6.9999 | 75 | 1498.5803
19.997 | 6.9999 | 77 | 1570.9032
19.992 | 7 | 79 | 1663.012
20 | 7.0001 | 81 | 1803.6528
20.007 | 7 | 83 | 1985.7156
19.996 | 7 | 85 | 2270.9976
19.984 | 7 | 86 | 2477.1207
19.986 | 7 | 87 | 2753.83
19.991 | 6.9999 | 88 | 3115.4278
19.985 | 7 | 89 | 3599.0282
19.983 | 6.9999 | 90 | 4172.8456
19.993 | 6.9999 | 91 | 4509.7434
19.988 | 7 | 92 | 4329.3876
19.99 | 6.9999 | 93 | 3752.1946
19.983 | 7.0001 | 94 | 3245.6597
19.993 | 7 | 95 | 2850.9224
19.994 | 7.0001 | 97 | 2320.3175
19.996 | 7 | 99 | 2004.439
19.996 | 7 | 101 | 1794.1722
20 | 6.9999 | 103 | 1657.17
19.992 | 7 | 105 | 1562.9295
19.999 | 6.9999 | 110 | 1410.4985
19.99 | 7 | 115 | 1318.6204
20.005 | 7 | 120 | 1255.3873
20.003 | 7 | 125 | 1208.3817
19.992 | 7 | 130 | 1179.1362
19.996 | 7 | 135 | 1150.3786
19.993 | 7.0001 | 140 | 1131.7362
19.999 | 7 | 145 | 1117.6303
19.997 | 7 | 150 | 1108.5295
20.003 | 6.9999 | 155 | 1104.4585
19.997 | 7 | 160 | 1100.7369
19.988 | 6.9999 | 165 | 1104.046
19.991 | 6.9999 | 170 | 1108.5357
20 | 7 | 173 | 1110.7926
20 | 7 | 175 | 1114.0159
19.997 | 6.9998 | 178 | 1115.8627
19.995 | 7.0001 | 180 | 1115.9429
19.996 | 7 | 182 | 1116.2463
20 | 7 | 185 | 1113.289
20 | 6.9999 | 187 | 1106.575
20 | 7 | 190 | 1108.1071
19.992 | 6.9999 | 195 | 1100.3016
19.997 | 6.9998 | 200 | 1097.0908
19.994 | 6.9999 | 205 | 1105.7961
20.001 | 7 | 210 | 1107.1386
19.994 | 6.9999 | 215 | 1118.1252
19.994 | 6.9999 | 220 | 1131.6968
19.996 | 7 | 225 | 1151.8393
19.997 | 7 | 230 | 1171.7973
20 | 7 | 235 | 1202.9504
19.999 | 6.9999 | 240 | 1239.8687

## 8T
Temperature (K) | Field (T) | Angle (°) | Ic/w (A/cm)
20 | 7.9999 | -7 | 1020.592
19.999 | 8.0001 | -5 | 1023.2305
20.001 | 7.9999 | -2 | 1025.8095
19.995 | 7.9999 | 0 | 1026.1177
19.995 | 7.9999 | 2 | 1024.7986
19.993 | 8 | 5 | 1023.529
19.996 | 7.9999 | 7 | 1022.5651
19.99 | 7.9999 | 10 | 1021.4287
19.997 | 8.0001 | 15 | 1013.5923
20.002 | 8.0001 | 20 | 1012.6278
20.003 | 8 | 25 | 1012.8979
19.995 | 8.0001 | 30 | 1019.0357
19.986 | 8 | 35 | 1028.8138
19.998 | 7.9999 | 40 | 1039.7286
19.993 | 8.0001 | 45 | 1059.3343
19.999 | 7.9999 | 50 | 1082.5272
19.997 | 8 | 55 | 1115.1328
20.001 | 8.0002 | 60 | 1150.8571
20.001 | 8 | 65 | 1198.9526
19.989 | 7.9999 | 70 | 1265.4593
19.996 | 7.9999 | 75 | 1378.6249
20 | 7.9998 | 77 | 1440.1843
20 | 8 | 79 | 1527.0044
19.998 | 8 | 81 | 1639.5272
19.999 | 8 | 83 | 1802.3899
19.997 | 8 | 85 | 2069.3188
19.99 | 7.9999 | 86 | 2261.7207
19.994 | 8 | 87 | 2507.2749
19.988 | 8.0001 | 88 | 2840.2164
19.988 | 7.9999 | 89 | 3304.0018
19.987 | 7.9999 | 90 | 3925.9531
19.991 | 7.9999 | 91 | 4460.1232
19.995 | 8 | 92 | 4363.0514
19.986 | 7.9999 | 93 | 3732.2577
19.986 | 8.0001 | 94 | 3161.6693
19.981 | 8.0001 | 95 | 2735.0744
19.992 | 8 | 97 | 2186.7896
19.989 | 8 | 99 | 1868.7082
19.998 | 8 | 101 | 1665.69
19.999 | 7.9999 | 103 | 1536.4855
20.002 | 8 | 105 | 1445.8281
20.003 | 8.0001 | 110 | 1305.1115
19.989 | 8 | 115 | 1220.7467
20.001 | 7.9999 | 120 | 1163.6153
20 | 8.0001 | 125 | 1122.4208
20 | 8 | 130 | 1091.8334
19.994 | 8.0001 | 135 | 1066.7074
19.984 | 8.0001 | 140 | 1048.5891
19.999 | 8 | 145 | 1031.8092
19.998 | 7.9999 | 150 | 1023.4807
20.003 | 7.9999 | 155 | 1019.816
20.002 | 8.0001 | 160 | 1009.9133
19.998 | 7.9998 | 165 | 1010.703
19.998 | 7.9999 | 170 | 1018.0941
19.996 | 8 | 173 | 1024.24
19.995 | 8 | 175 | 1023.3725
19.996 | 8 | 178 | 1022.9144
20.003 | 8 | 180 | 1024.7245
20.001 | 8 | 182 | 1023.731
20 | 7.9999 | 185 | 1022.1846
19.998 | 8 | 187 | 1017.0465
19.996 | 7.9999 | 190 | 1021.6505
19.995 | 7.9999 | 195 | 1015.1404
19.998 | 7.9999 | 200 | 1012.9743
19.999 | 8 | 205 | 1016.2494
20 | 7.9999 | 210 | 1023.6601
19.991 | 8 | 215 | 1033.2504
20.002 | 8 | 220 | 1047.2167
19.998 | 7.9999 | 225 | 1064.1221
20 | 8.0001 | 230 | 1087.7486
20.002 | 8.0001 | 235 | 1114.9116
19.998 | 7.9999 | 240 | 1154.2184