## 0.5T
Temperature (K) | Field (T) | Angle (°) | Ic/w (A/cm)
29.986 | 0.5 | -7 | 2497.2997
29.99 | 0.5 | -5 | 2493.8746
29.998 | 0.5 | -2 | 2491.5313
29.998 | 0.5 | 0 | 2490.2632
29.989 | 0.5 | 2 | 2489.6245
29.991 | 0.5 | 5 | 2492.0098
29.987 | 0.5 | 7 | 2487.2477
29.986 | 0.5 | 10 | 2489.4805
29.976 | 0.5 | 15 | 2494.1991
30 | 0.5 | 20 | 2500.6601
29.991 | 0.5 | 25 | 2512.1292
29.988 | 0.5 | 30 | 2531.5066
30.001 | 0.5 | 35 | 2556.8392
29.99 | 0.5 | 40 | 2587.769
30.002 | 0.5 | 45 | 2629.102
29.993 | 0.5 | 50 | 2683.7875
29.988 | 0.5 | 55 | 2762.8463
30.001 | 0.5 | 60 | 2847.7784
29.983 | 0.5 | 65 | 2967.4612
29.983 | 0.5 | 70 | 3091.7372
29.992 | 0.5 | 75 | 3221.7505
29.983 | 0.5 | 77 | 3261.1114
29.98 | 0.5 | 79 | 3314.6605
29.992 | 0.5 | 81 | 3355.7181
29.983 | 0.5 | 83 | 3386.2634
29.993 | 0.5 | 85 | 3408.1731
30.007 | 0.5 | 86 | 3424.0128
29.987 | 0.5 | 87 | 3427.8266
29.999 | 0.5 | 88 | 3433.7127
29.999 | 0.5 | 89 | 3430.9122
29.995 | 0.5 | 90 | 3434.0606
29.991 | 0.5 | 91 | 3434.049
29.999 | 0.5 | 92 | 3422.6634
29.979 | 0.5 | 93 | 3425.2461
30 | 0.5 | 94 | 3409.1244
29.99 | 0.5 | 95 | 3401.1187
29.991 | 0.5 | 97 | 3364.7013
29.994 | 0.5 | 99 | 3327.1695
29.991 | 0.5 | 101 | 3281.5505
29.988 | 0.5 | 103 | 3235.0761
29.987 | 0.5 | 105 | 3186.1849
29.984 | 0.5 | 110 | 3052.6686
29.988 | 0.5 | 115 | 2925.7401
29.99 | 0.5 | 120 | 2821.8044
29.988 | 0.5 | 125 | 2731.3413
29.989 | 0.5 | 130 | 2672.6956
29.995 | 0.5 | 135 | 2609.1392
29.98 | 0.5 | 140 | 2572.8133
29.992 | 0.5 | 145 | 2542.3795
29.992 | 0.5 | 150 | 2517.0784
29.976 | 0.5 | 155 | 2498.2162
29.991 | 0.5 | 160 | 2493.9454
29.986 | 0.5 | 165 | 2485.3465
29.985 | 0.5 | 170 | 2487.8228
29.998 | 0.5 | 173 | 2490.6876
30 | 0.5 | 175 | 2488.4075
29.979 | 0.5 | 178 | 2494.7853
29.995 | 0.5 | 180 | 2498.0955
30.002 | 0.5 | 182 | 2495.6829
29.985 | 0.5 | 185 | 2497.4514
29.982 | 0.5 | 187 | 2497.9535
30.005 | 0.5 | 190 | 2500.5751
29.998 | 0.5 | 195 | 2507.4967
29.982 | 0.5 | 200 | 2512.0188
29.99 | 0.5 | 205 | 2525.4764
30.009 | 0.5 | 210 | 2543.0569
29.974 | 0.5 | 215 | 2568.9047
29.986 | 0.5 | 220 | 2594.1519
30.001 | 0.5 | 225 | 2638.9064
29.99 | 0.5 | 230 | 2695.6601
29.984 | 0.5 | 235 | 2763.4689
29.999 | 0.5 | 240 | 2841.6502

## 1T
Temperature (K) | Field (T) | Angle (°) | Ic/w (A/cm)
29.99 | 1 | -7 | 1930.9821
29.984 | 1 | -5 | 1931.3338
29.981 | 1 | -2 | 1934.9975
29.995 | 1 | 0 | 1932.2867
29.981 | 1 | 2 | 1932.0805
29.987 | 1 | 5 | 1927.961
29.981 | 1 | 7 | 1929.6282
29.995 | 1 | 10 | 1921.3289
29.998 | 1 | 15 | 1916.7381
29.98 | 1 | 20 | 1913.8462
29.996 | 1 | 25 | 1911.4221
29.997 | 1 | 30 | 1915.9213
29.984 | 1 | 35 | 1924.4954
29.996 | 1 | 40 | 1936.7942
29.995 | 1 | 45 | 1960.5333
30.003 | 1 | 50 | 1989.7209
29.985 | 1 | 55 | 2024.2198
29.991 | 1 | 60 | 2088.2553
29.992 | 1 | 65 | 2165.934
29.982 | 1 | 70 | 2279.7572
29.992 | 1 | 75 | 2469.202
29.986 | 1 | 77 | 2562.8905
29.996 | 1 | 79 | 2680.3837
29.997 | 1 | 81 | 2802.0776
29.991 | 1 | 83 | 2936.3547
29.988 | 1 | 85 | 3058.6562
29.987 | 1 | 86 | 3098.8974
29.98 | 1 | 87 | 3140.6455
29.989 | 1 | 88 | 3164.2916
29.983 | 1 | 89 | 3182.4457
29.977 | 1 | 90 | 3195.305
29.983 | 1 | 91 | 3182.2324
30.002 | 1 | 92 | 3156.566
29.991 | 1 | 93 | 3129.4879
29.996 | 1 | 94 | 3074.9708
29.988 | 1 | 95 | 3026.1243
29.996 | 1 | 97 | 2910.9214
29.991 | 1 | 99 | 2784.2244
29.987 | 1 | 101 | 2654.3706
29.986 | 1 | 103 | 2537.0164
29.986 | 1 | 105 | 2445.7723
29.994 | 1 | 110 | 2278.9039
29.998 | 1 | 115 | 2164.4479
29.992 | 1 | 120 | 2082.9105
29.987 | 1 | 125 | 2021.524
29.998 | 1 | 130 | 1990.129
29.99 | 1 | 135 | 1958.0177
29.994 | 1 | 140 | 1936.2256
30.002 | 1 | 145 | 1923.3
30.006 | 1 | 150 | 1919.3228
29.98 | 1 | 155 | 1910.259
30.006 | 1 | 160 | 1913.9329
29.981 | 1 | 165 | 1915.1979
29.995 | 1 | 170 | 1919.0432
30.004 | 1 | 173 | 1925.0003
29.989 | 1 | 175 | 1929.0653
30.011 | 1 | 178 | 1931.5028
29.991 | 1 | 180 | 1939.7609
29.993 | 1 | 182 | 1937.3744
29.998 | 1 | 185 | 1937.4922
30 | 1 | 187 | 1933.6218
29.993 | 1 | 190 | 1929.8422
30.001 | 1 | 195 | 1926.2536
29.984 | 1 | 200 | 1920.7665
30.016 | 1 | 205 | 1921.9795
29.984 | 1 | 210 | 1926.5143
30.01 | 1 | 215 | 1933.0275
30 | 1 | 220 | 1945.3234
29.995 | 1 | 225 | 1961.7809
30.007 | 1 | 230 | 1992.8422
29.988 | 1 | 235 | 2037.1061
30.003 | 1 | 240 | 2083.5947

## 1.5T
Temperature (K) | Field (T) | Angle (°) | Ic/w (A/cm)
29.983 | 1.5 | -7 | 1639.6016
29.994 | 1.5 | -5 | 1639.2914
29.999 | 1.5 | -2 | 1641.7251
30.005 | 1.5 | 0 | 1643.2209
29.987 | 1.5 | 2 | 1639.8238
30.001 | 1.5 | 5 | 1637.441
29.993 | 1.5 | 7 | 1638.2626
30 | 1.5 | 10 | 1630.8968
29.992 | 1.5 | 15 | 1626.0298
29.997 | 1.5 | 20 | 1614.1642
29.97 | 1.5 | 25 | 1611.7534
29.995 | 1.5 | 30 | 1606.2048
29.997 | 1.5 | 35 | 1610.0922
29.993 | 1.5 | 40 | 1610.5362
29.986 | 1.5 | 45 | 1623.9326
30.01 | 1.5 | 50 | 1640.5273
29.985 | 1.5 | 55 | 1670.7116
29.997 | 1.5 | 60 | 1702.9939
29.995 | 1.5 | 65 | 1766.1516
29.991 | 1.5 | 70 | 1845.3524
30.006 | 1.5 | 75 | 1982.9786
29.983 | 1.5 | 77 | 2067.9351
29.993 | 1.5 | 79 | 2181.9682
29.983 | 1.5 | 81 | 2317.8722
29.983 | 1.5 | 83 | 2511.2852
29.991 | 1.5 | 85 | 2729.9428
29.977 | 1.5 | 86 | 2837.7994
29.985 | 1.5 | 87 | 2944.1777
29.988 | 1.5 | 88 | 3009.3791
29.98 | 1.5 | 89 | 3062.0514
29.975 | 1.5 | 90 | 3079.1761
29.985 | 1.5 | 91 | 3055.895
29.983 | 1.5 | 92 | 3009.1587
29.978 | 1.5 | 93 | 2941.1195
29.984 | 1.5 | 94 | 2845.4564
29.986 | 1.5 | 95 | 2729.1853
29.996 | 1.5 | 97 | 2522.2239
29.987 | 1.5 | 99 | 2326.3364
29.996 | 1.5 | 101 | 2176.5168
29.998 | 1.5 | 103 | 2072.321
29.992 | 1.5 | 105 | 1983.9048
29.996 | 1.5 | 110 | 1849.9986
29.998 | 1.5 | 115 | 1764.8707
29.99 | 1.5 | 120 | 1708.1926
29.991 | 1.5 | 125 | 1669.262
29.997 | 1.5 | 130 | 1638.0644
29.996 | 1.5 | 135 | 1625.7718
30.001 | 1.5 | 140 | 1606.6877
29.995 | 1.5 | 145 | 1606.7436
29.993 | 1.5 | 150 | 1605.529
29.991 | 1.5 | 155 | 1610.3707
29.999 | 1.5 | 160 | 1615.8073
30.002 | 1.5 | 165 | 1621.5417
29.979 | 1.5 | 170 | 1631.0892
29.991 | 1.5 | 173 | 1635.8084
30.021 | 1.5 | 175 | 1634.2834
29.979 | 1.5 | 178 | 1646.7438
29.992 | 1.5 | 180 | 1640.7944
30.007 | 1.5 | 182 | 1640.3519
29.974 | 1.5 | 185 | 1642.7498
29.993 | 1.5 | 187 | 1637.8395
30.01 | 1.5 | 190 | 1639.2892
29.982 | 1.5 | 195 | 1623.5573
30 | 1.5 | 200 | 1622.1258
29.997 | 1.5 | 205 | 1613.1789
29.99 | 1.5 | 210 | 1614.3718
29.988 | 1.5 | 215 | 1610.333
29.995 | 1.5 | 220 | 1617.3591
29.997 | 1.5 | 225 | 1630.986
29.99 | 1.5 | 230 | 1650.2988
29.997 | 1.5 | 235 | 1675.1032
30.003 | 1.5 | 240 | 1719.2565

## 2T
Temperature (K) | Field (T) | Angle (°) | Ic/w (A/cm)
29.996 | 2 | -7 | 1447.6175
29.983 | 2 | -5 | 1448.4732
29.989 | 2 | -2 | 1455.7154
29.981 | 2 | 0 | 1455.3645
29.986 | 2 | 2 | 1456.8442
29.983 | 2 | 5 | 1449.7187
30.001 | 2 | 7 | 1444.7747
29.996 | 2 | 10 | 1438.7133
29.995 | 2 | 15 | 1431.4187
30.008 | 2 | 20 | 1419.8018
30.001 | 2 | 25 | 1411.1002
30.006 | 2 | 30 | 1409.7923
30.001 | 2 | 35 | 1405.0323
30 | 2 | 40 | 1408.1751
29.994 | 2 | 45 | 1412.0647
30 | 2 | 50 | 1426.1068
29.983 | 2 | 55 | 1445.1229
29.997 | 2 | 60 | 1470.3313
29.991 | 2 | 65 | 1514.9333
29.994 | 2 | 70 | 1582.6009
30.005 | 2 | 75 | 1692.1628
29.992 | 2 | 77 | 1757.6282
30.01 | 2 | 79 | 1846.3954
29.979 | 2 | 81 | 1971.8517
30.006 | 2 | 83 | 2148.1604
29.997 | 2 | 85 | 2416.6653
29.987 | 2 | 86 | 2569.9413
29.998 | 2 | 87 | 2727.7727
29.985 | 2 | 88 | 2869.5309
29.997 | 2 | 89 | 2981.6435
29.995 | 2 | 90 | 3018.3092
29.994 | 2 | 91 | 2994.7847
29.983 | 2 | 92 | 2915.577
29.996 | 2 | 93 | 2789.7424
29.982 | 2 | 94 | 2621.2219
29.987 | 2 | 95 | 2465.065
29.985 | 2 | 97 | 2189.9003
29.979 | 2 | 99 | 1998.8169
29.988 | 2 | 101 | 1865.4738
29.989 | 2 | 103 | 1773.6559
29.994 | 2 | 105 | 1699.2333
29.994 | 2 | 110 | 1585.5485
29.991 | 2 | 115 | 1519.3053
29.995 | 2 | 120 | 1476.1829
29.992 | 2 | 125 | 1447.6963
29.993 | 2 | 130 | 1427.2542
30 | 2 | 135 | 1410.9543
29.997 | 2 | 140 | 1414.4591
29.994 | 2 | 145 | 1403.1877
29.989 | 2 | 150 | 1405.7848
29.976 | 2 | 155 | 1408.2543
29.993 | 2 | 160 | 1421.6488
29.996 | 2 | 165 | 1431.7207
29.995 | 2 | 170 | 1447.3551
30.004 | 2 | 173 | 1447.925
29.988 | 2 | 175 | 1447.0821
29.99 | 2 | 178 | 1455.0623
29.999 | 2 | 180 | 1455.0844
29.997 | 2 | 182 | 1455.0049
29.998 | 2 | 185 | 1451.6517
29.996 | 2 | 187 | 1450.6651
30 | 2 | 190 | 1442.116
30.001 | 2 | 195 | 1428.9962
29.996 | 2 | 200 | 1421.6156
29.996 | 2 | 205 | 1413.0384
30.003 | 2 | 210 | 1409.0475
30.008 | 2 | 215 | 1406.6584
30 | 2 | 220 | 1409.1032
30.003 | 2 | 225 | 1421.0172
29.993 | 2 | 230 | 1429.745
30.003 | 2 | 235 | 1454.2544
29.988 | 2 | 240 | 1480.2972

## 2.5T
Temperature (K) | Field (T) | Angle (°) | Ic/w (A/cm)
29.998 | 2.5 | -7 | 1311.8017
30.005 | 2.5001 | -5 | 1313.6325
29.98 | 2.5 | -2 | 1315.9217
29.989 | 2.5 | 0 | 1319.1864
29.994 | 2.5 | 2 | 1317.9085
29.997 | 2.5 | 5 | 1314.3813
30 | 2.5 | 7 | 1311.3233
30.016 | 2.5001 | 10 | 1303.9911
29.986 | 2.5 | 15 | 1294.3584
30 | 2.5 | 20 | 1285.9426
29.995 | 2.5 | 25 | 1273.8985
29.997 | 2.5 | 30 | 1270.8507
30 | 2.5 | 35 | 1267.5414
29.997 | 2.5 | 40 | 1265.139
30.006 | 2.5 | 45 | 1267.3611
30.01 | 2.5 | 50 | 1275.46
30.001 | 2.5 | 55 | 1290.3457
29.999 | 2.5 | 60 | 1314.2927
30.006 | 2.5 | 65 | 1346.2566
29.997 | 2.5 | 70 | 1401.1234
29.997 | 2.5 | 75 | 1486.6583
29.992 | 2.5 | 77 | 1542.8269
29.983 | 2.5 | 79 | 1616.0237
29.991 | 2.5 | 81 | 1723.4822
29.999 | 2.5 | 83 | 1879.4053
29.995 | 2.5 | 85 | 2139.7791
29.996 | 2.5 | 86 | 2318.0999
29.988 | 2.5 | 87 | 2523.6176
30.003 | 2.5 | 88 | 2737.9695
29.992 | 2.5 | 89 | 2898.5329
29.994 | 2.5 | 90 | 2989.4614
29.985 | 2.5 | 91 | 2962.6248
29.978 | 2.5 | 92 | 2829.8568
29.99 | 2.5 | 93 | 2650.6493
29.998 | 2.5 | 94 | 2427.7677
29.989 | 2.5 | 95 | 2230.9104
29.989 | 2.5 | 97 | 1943.9985
29.987 | 2.5 | 99 | 1763.3016
29.987 | 2.5 | 101 | 1640.5323
30.001 | 2.5 | 103 | 1556.1783
29.995 | 2.5 | 105 | 1496.3066
29.999 | 2.5 | 110 | 1409.1793
29.989 | 2.5 | 115 | 1353.0428
30.004 | 2.5 | 120 | 1316.855
29.995 | 2.5 | 125 | 1291.1123
29.995 | 2.5 | 130 | 1280.4012
30.011 | 2.5 | 135 | 1272.576
29.987 | 2.5 | 140 | 1266.5533
30.004 | 2.5 | 145 | 1268.3713
29.998 | 2.5 | 150 | 1267.2954
29.984 | 2.5 | 155 | 1277.3654
30 | 2.5 | 160 | 1287.8009
29.988 | 2.5 | 165 | 1294.2724
30.01 | 2.5 | 170 | 1305.2619
29.986 | 2.5 | 173 | 1309.4726
29.987 | 2.5 | 175 | 1310.3977
30.008 | 2.5 | 178 | 1323.9174
30.011 | 2.4999 | 180 | 1315.4634
30.001 | 2.5 | 182 | 1320.6053
29.99 | 2.5 | 185 | 1313.4884
29.996 | 2.5 | 187 | 1313.3465
29.996 | 2.5001 | 190 | 1302.2019
29.991 | 2.5 | 195 | 1294.4446
29.988 | 2.5 | 200 | 1286.1085
29.987 | 2.5 | 205 | 1282.0956
29.984 | 2.5 | 210 | 1272.0696
29.999 | 2.5 | 215 | 1264.1172
30.004 | 2.5 | 220 | 1266.7376
29.995 | 2.5 | 225 | 1265.2159
30 | 2.5 | 230 | 1270.8134
29.989 | 2.5 | 235 | 1296.4881
29.997 | 2.5 | 240 | 1327.3832

## 3T
Temperature (K) | Field (T) | Angle (°) | Ic/w (A/cm)
29.996 | 3 | -7 | 1201.673
29.989 | 2.9999 | -5 | 1204.7464
30.006 | 3 | -2 | 1212.3111
30.003 | 3 | 0 | 1214.6176
30.003 | 3 | 2 | 1212.4831
30.006 | 3.0001 | 5 | 1204.6741
30.011 | 3.0001 | 7 | 1203.8536
30.005 | 3.0001 | 10 | 1194.3656
30.021 | 3 | 15 | 1189.145
30.002 | 3 | 20 | 1178.513
30.007 | 3 | 25 | 1172.0373
29.991 | 3.0001 | 30 | 1165.1866
30.003 | 3 | 35 | 1160.466
29.994 | 3 | 40 | 1161.545
29.992 | 3 | 45 | 1162.989
29.99 | 3 | 50 | 1173.1109
30.004 | 3 | 55 | 1176.5506
30.002 | 3 | 60 | 1194.4659
29.996 | 3 | 65 | 1225.244
29.995 | 3 | 70 | 1262.2267
30.003 | 3 | 75 | 1334.5413
29.985 | 3 | 77 | 1379.0262
29.999 | 3 | 79 | 1440.8654
29.996 | 3 | 81 | 1534.2682
29.995 | 3 | 83 | 1679.4058
29.985 | 3 | 85 | 1913.5145
29.994 | 3 | 86 | 2090.1419
29.986 | 3 | 87 | 2319.0209
29.993 | 3 | 88 | 2575.8193
29.993 | 3 | 89 | 2823.2324
30 | 3 | 90 | 2968.3015
29.992 | 3 | 91 | 2937.4464
29.988 | 3 | 92 | 2771.8621
29.981 | 3 | 93 | 2519.7678
29.99 | 3 | 94 | 2250.8465
29.995 | 3 | 95 | 2044.4344
29.98 | 3 | 97 | 1755.0517
29.992 | 3 | 99 | 1576.2234
29.994 | 3 | 101 | 1474.752
30.005 | 3 | 103 | 1398.6607
30.004 | 3 | 105 | 1348.1187
29.986 | 3 | 110 | 1269.7943
29.997 | 3 | 115 | 1225.4772
29.999 | 3 | 120 | 1199.3735
29.993 | 3 | 125 | 1179.5382
30.005 | 3 | 130 | 1169.9838
30 | 3 | 135 | 1163.1619
29.994 | 3 | 140 | 1162.6657
30.001 | 3 | 145 | 1156.9097
30.006 | 3 | 150 | 1163.5244
29.999 | 3 | 155 | 1165.9244
29.995 | 3 | 160 | 1170.5785
29.975 | 3 | 165 | 1186.2924
30.005 | 3 | 170 | 1198.0161
29.991 | 3 | 173 | 1201.115
30.003 | 3 | 175 | 1202.1831
30.003 | 3 | 178 | 1210.2837
29.996 | 3 | 180 | 1209.8268
29.991 | 3.0001 | 182 | 1211.4275
29.992 | 3 | 185 | 1199.4368
29.989 | 3 | 187 | 1201.5837
29.98 | 3 | 190 | 1192.9875
29.99 | 2.9999 | 195 | 1186.8827
29.999 | 2.9999 | 200 | 1176.6428
29.997 | 3 | 205 | 1171.0694
30.013 | 3 | 210 | 1165.5614
29.998 | 3 | 215 | 1161.7817
29.992 | 3 | 220 | 1161.4269
30.002 | 3 | 225 | 1164.526
30 | 3 | 230 | 1170.6133
30.017 | 3 | 235 | 1182.6476
30.003 | 3 | 240 | 1202.9106

## 3.5T
Temperature (K) | Field (T) | Angle (°) | Ic/w (A/cm)
29.993 | 3.4999 | -7 | 1109.4496
30.004 | 3.5 | -5 | 1118.6595
29.999 | 3.5001 | -2 | 1122.9677
29.984 | 3.4999 | 0 | 1121.5253
29.994 | 3.5 | 2 | 1119.2893
29.993 | 3.4999 | 5 | 1121.3251
29.998 | 3.5 | 7 | 1114.7444
29.994 | 3.5 | 10 | 1108.2732
29.993 | 3.5 | 15 | 1097.1306
30.004 | 3.5 | 20 | 1091.9161
30.006 | 3.5 | 25 | 1084.2981
30.007 | 3.5 | 30 | 1080.1984
30.004 | 3.5 | 35 | 1079.2485
30.008 | 3.5 | 40 | 1076.8961
30.005 | 3.5 | 45 | 1075.5249
30.009 | 3.5 | 50 | 1088.3958
30 | 3.5 | 55 | 1092.3558
30.001 | 3.5 | 60 | 1106.3734
30.008 | 3.5 | 65 | 1127.9939
30.017 | 3.5 | 70 | 1161.9564
29.994 | 3.5 | 75 | 1213.7213
30.002 | 3.5 | 77 | 1255.502
30.01 | 3.5 | 79 | 1310.7983
30 | 3.5 | 81 | 1395.1192
29.992 | 3.5 | 83 | 1515.0495
29.998 | 3.5 | 85 | 1738.3814
29.989 | 3.5 | 86 | 1904.0654
29.991 | 3.5 | 87 | 2129.9471
29.995 | 3.5 | 88 | 2413.6454
29.989 | 3.5 | 89 | 2738.1178
29.987 | 3.5 | 90 | 2945.8685
29.982 | 3.5 | 91 | 2926.0209
29.994 | 3.5 | 92 | 2704.161
29.985 | 3.5 | 93 | 2380.1547
29.971 | 3.5 | 94 | 2109.6286
29.997 | 3.5 | 95 | 1876.8609
29.989 | 3.5 | 97 | 1602.7161
30 | 3.5 | 99 | 1441.5105
29.991 | 3.5 | 101 | 1341.3029
29.998 | 3.5 | 103 | 1276.4436
30.004 | 3.5 | 105 | 1232.3481
30.002 | 3.5 | 110 | 1166.6824
29.999 | 3.5 | 115 | 1131.2232
29.996 | 3.5 | 120 | 1106.2002
29.982 | 3.5 | 125 | 1092.6916
29.991 | 3.5 | 130 | 1083.3399
29.992 | 3.5 | 135 | 1079.3169
29.993 | 3.5 | 140 | 1070.8936
30.004 | 3.5 | 145 | 1073.8636
29.987 | 3.5 | 150 | 1082.6761
30.011 | 3.5 | 155 | 1079.6885
30.014 | 3.5 | 160 | 1088.1745
30.013 | 3.5 | 165 | 1097.3963
30.013 | 3.5 | 170 | 1110.8161
29.999 | 3.5 | 173 | 1117.5207
29.987 | 3.5 | 175 | 1121.8363
30.006 | 3.5 | 178 | 1122.5859
29.998 | 3.5 | 180 | 1125.2973
29.996 | 3.5 | 182 | 1124.1523
29.998 | 3.5 | 185 | 1119.5422
29.987 | 3.5 | 187 | 1115.4099
30.002 | 3.5 | 190 | 1108.5915
29.99 | 3.5 | 195 | 1098.8422
29.997 | 3.5 | 200 | 1088.6147
29.994 | 3.5 | 205 | 1085.5229
30 | 3.5 | 210 | 1078.7174
30 | 3.4999 | 215 | 1075.3329
29.995 | 3.5 | 220 | 1075.5159
29.999 | 3.4999 | 225 | 1080.113
30.004 | 3.4999 | 230 | 1089.709
30.005 | 3.5 | 235 | 1096.0022
29.982 | 3.5 | 240 | 1108.9852

## 4T
Temperature (K) | Field (T) | Angle (°) | Ic/w (A/cm)
29.985 | 4 | -7 | 1041.2663
30.006 | 3.9999 | -5 | 1044.9455
30.008 | 4 | -2 | 1049.7273
30.007 | 4 | 0 | 1036.9624
30.006 | 4 | 2 | 1049.9994
30 | 4 | 5 | 1045.8889
29.996 | 3.9999 | 7 | 1039.6565
29.989 | 4 | 10 | 1034.3466
29.982 | 4 | 15 | 1027.6547
29.999 | 4 | 20 | 1018.9117
29.993 | 4 | 25 | 1013.3111
29.999 | 4 | 30 | 1009.6247
30 | 4 | 35 | 1009.1736
29.996 | 4 | 40 | 1011.7887
29.994 | 4 | 45 | 1013.3458
30.002 | 4 | 50 | 1019.3339
29.998 | 4 | 55 | 1024.6895
29.987 | 4 | 60 | 1034.718
29.994 | 4 | 65 | 1053.0705
29.983 | 4 | 70 | 1076.8466
30.005 | 4 | 75 | 1124.8855
30.001 | 4 | 77 | 1157.3727
30.005 | 4 | 79 | 1200.8948
29.984 | 4.0001 | 81 | 1275.8607
29.985 | 4 | 83 | 1392.1011
30.01 | 4 | 85 | 1595.2465
29.99 | 4 | 86 | 1755.7733
29.995 | 4 | 87 | 1974.8587
29.987 | 4 | 88 | 2264.0311
29.981 | 4 | 89 | 2626.9348
29.983 | 4 | 90 | 2913.9755
30.001 | 4 | 91 | 2917.5338
29.994 | 4 | 92 | 2643.4354
29.986 | 4 | 93 | 2278.1749
29.979 | 4 | 94 | 1980.7395
29.993 | 4 | 95 | 1757.5671
29.977 | 4 | 97 | 1476.2434
29.984 | 4 | 99 | 1325.2113
29.997 | 4 | 101 | 1232.836
29.999 | 4 | 103 | 1178.1568
30.001 | 4 | 105 | 1137.0821
30 | 4 | 110 | 1082.0273
29.995 | 4 | 115 | 1054.7449
29.997 | 4 | 120 | 1035.7046
29.997 | 4 | 125 | 1024.6378
30.012 | 4 | 130 | 1016.5251
30.004 | 4 | 135 | 1010.7273
30.002 | 4 | 140 | 1002.502
29.988 | 4 | 145 | 1006.9606
30.001 | 4 | 150 | 1007.0616
30.001 | 4 | 155 | 1006.9673
29.986 | 3.9999 | 160 | 1015.2288
30.012 | 4 | 165 | 1024.8874
29.995 | 4 | 170 | 1035.7022
30.006 | 4 | 173 | 1044.3032
30.01 | 4 | 175 | 1050.326
29.999 | 4 | 178 | 1052.6961
30.009 | 3.9999 | 180 | 1049.1955
30.007 | 3.9999 | 182 | 1051.1165
29.992 | 4 | 185 | 1046.4516
29.981 | 3.9999 | 187 | 1038.2457
30.002 | 4.0001 | 190 | 1033.7652
30.011 | 4 | 195 | 1021.7538
30.009 | 4 | 200 | 1020.0016
29.983 | 3.9999 | 205 | 1015.3538
30.001 | 4 | 210 | 1006.5498
30.006 | 4 | 215 | 1004.6122
30.004 | 3.9999 | 220 | 1005.6384
29.986 | 4 | 225 | 1009.2358
29.998 | 4 | 230 | 1015.6863
29.995 | 4 | 235 | 1027.3934
29.998 | 4 | 240 | 1037.8732

## 4.5T
Temperature (K) | Field (T) | Angle (°) | Ic/w (A/cm)
29.991 | 4.5 | -7 | 973.7342
29.986 | 4.4999 | -5 | 981.0929
29.983 | 4.4999 | -2 | 984.3242
29.987 | 4.5 | 0 | 985.509
29.992 | 4.5 | 2 | 984.1636
29.998 | 4.4999 | 5 | 977.7095
30.003 | 4.4999 | 7 | 976.7279
29.999 | 4.5 | 10 | 976.5589
30.006 | 4.5 | 15 | 962.1253
29.988 | 4.5 | 20 | 958.4408
30 | 4.5 | 25 | 951.5867
29.992 | 4.5 | 30 | 949.1341
30.001 | 4.5 | 35 | 950.8903
29.992 | 4.5 | 40 | 954.2348
29.995 | 4.5 | 45 | 955.7197
29.998 | 4.5 | 50 | 963.0512
29.99 | 4.5 | 55 | 964.8452
29.997 | 4.5 | 60 | 975.0924
30.007 | 4.5 | 65 | 992.3315
30.009 | 4.5 | 70 | 1011.4368
30.008 | 4.5 | 75 | 1051.1405
30.01 | 4.5 | 77 | 1077.0979
30 | 4.5 | 79 | 1115.5685
29.993 | 4.5 | 81 | 1182.4883
30.001 | 4.5 | 83 | 1286.3969
29.999 | 4.5 | 85 | 1474.7497
29.986 | 4.5 | 86 | 1622.2594
29.998 | 4.5 | 87 | 1825.5313
29.992 | 4.5 | 88 | 2121.8496
29.985 | 4.5 | 89 | 2517.6697
29.99 | 4.5001 | 90 | 2879.2788
29.992 | 4.5 | 91 | 2914.6015
29.976 | 4.5 | 92 | 2584.3759
29.993 | 4.5 | 93 | 2186.6632
29.986 | 4.5 | 94 | 1871.9155
29.998 | 4.5 | 95 | 1647.2253
29.99 | 4.5 | 97 | 1373.8456
29.986 | 4.5 | 99 | 1234.0878
29.988 | 4.5 | 101 | 1145.5939
30.006 | 4.5 | 103 | 1094.181
30.009 | 4.5 | 105 | 1061.3106
29.997 | 4.5 | 110 | 1015.6852
29.998 | 4.5 | 115 | 992.4808
30.002 | 4.5 | 120 | 975.764
29.998 | 4.5 | 125 | 963.2571
30.005 | 4.5 | 130 | 959.7425
29.989 | 4.5 | 135 | 958.7436
30.003 | 4.5 | 140 | 950.1712
30.008 | 4.5 | 145 | 946.0383
30.003 | 4.5 | 150 | 943.1457
30.006 | 4.5 | 155 | 954.2965
29.986 | 4.5 | 160 | 954.7116
29.996 | 4.5 | 165 | 962.5555
30.008 | 4.5 | 170 | 970.0378
30.001 | 4.5 | 173 | 976.0232
30.003 | 4.5 | 175 | 973.6297
30.001 | 4.5001 | 178 | 979.2603
29.998 | 4.5 | 180 | 978.8769
29.974 | 4.5001 | 182 | 983.1164
29.997 | 4.5001 | 185 | 974.4791
30.006 | 4.5 | 187 | 966.6385
30.01 | 4.5 | 190 | 972.9306
29.997 | 4.5 | 195 | 957.4681
30.009 | 4.5 | 200 | 956.7953
30.013 | 4.4999 | 205 | 949.7226
30.006 | 4.4999 | 210 | 947.8792
29.993 | 4.5 | 215 | 950.2427
29.996 | 4.4999 | 220 | 948.6882
29.996 | 4.5 | 225 | 954.4391
30.007 | 4.4999 | 230 | 958.8538
30.014 | 4.5 | 235 | 963.6718
29.99 | 4.5 | 240 | 981.6153

## 5T
Temperature (K) | Field (T) | Angle (°) | Ic/w (A/cm)
29.986 | 4.9999 | -7 | 917.3657
29.985 | 5 | -5 | 922.9085
29.995 | 4.9999 | -2 | 926.8393
29.994 | 5 | 0 | 926.7791
29.989 | 5 | 2 | 927.8598
30.009 | 5 | 5 | 921.1485
30.021 | 5 | 7 | 921.3503
29.986 | 5 | 10 | 915.8283
29.993 | 5 | 15 | 907.0779
29.997 | 5 | 20 | 901.2644
29.99 | 5 | 25 | 896.7603
29.985 | 5 | 30 | 898.1987
29.998 | 5 | 35 | 897.9375
30.008 | 5 | 40 | 903.2567
30.006 | 5 | 45 | 905.6326
30.001 | 5 | 50 | 913.9243
30.005 | 5 | 55 | 915.4982
30.003 | 5 | 60 | 925.4109
30.011 | 5 | 65 | 938.0227
30.005 | 5 | 70 | 954.8791
30.007 | 5 | 75 | 988.2728
30.006 | 5 | 77 | 1011.2706
30.008 | 5 | 79 | 1045.4327
30.006 | 5 | 81 | 1101.5241
30.004 | 5 | 83 | 1193.6164
29.993 | 5 | 85 | 1371.0853
30 | 5 | 86 | 1516.2702
29.987 | 5 | 87 | 1709.3748
30.001 | 5 | 88 | 1988.3522
29.996 | 5 | 89 | 2398.1427
29.988 | 5 | 90 | 2825.8761
29.985 | 5 | 91 | 2909.9143
29.985 | 5 | 92 | 2543.6782
29.985 | 5 | 93 | 2098.4145
29.993 | 5 | 94 | 1776.2033
29.987 | 5 | 95 | 1561.519
30.002 | 5 | 97 | 1292.06
29.99 | 5 | 99 | 1153.8447
30 | 5 | 101 | 1072.2964
29.989 | 5 | 103 | 1028.6721
30.006 | 5 | 105 | 1002.6746
29.994 | 5.0001 | 110 | 963.7015
29.995 | 5.0001 | 115 | 940.6221
30.003 | 5 | 120 | 927.0027
29.999 | 5 | 125 | 915.8144
30.001 | 5 | 130 | 909.6733
30.006 | 5 | 135 | 904.795
29.995 | 5 | 140 | 899.3556
29.995 | 4.9999 | 145 | 892.5725
29.99 | 5 | 150 | 893.7117
29.982 | 4.9999 | 155 | 897.5791
30.007 | 4.9999 | 160 | 904.4286
30.019 | 5 | 165 | 901.4246
30.016 | 5 | 170 | 909.8685
29.994 | 5 | 173 | 913.221
29.985 | 5 | 175 | 926.7032
29.993 | 5.0001 | 178 | 924.3737
29.984 | 5 | 180 | 924.71
30.005 | 5 | 182 | 926.7879
29.993 | 5 | 185 | 921.4651
29.994 | 5.0001 | 187 | 916.9072
30.015 | 5 | 190 | 918.6398
29.994 | 5 | 195 | 904.2829
30.017 | 5 | 200 | 900.838
29.999 | 5 | 205 | 895.1496
30.018 | 4.9999 | 210 | 897.3748
30.001 | 5 | 215 | 891.5865
29.997 | 5 | 220 | 900.9464
30.006 | 5 | 225 | 904.9503
29.991 | 5 | 230 | 910.7233
29.998 | 4.9999 | 235 | 918.2052
29.989 | 5 | 240 | 928.4713

## 5.5T
Temperature (K) | Field (T) | Angle (°) | Ic/w (A/cm)
29.989 | 5.5 | -7 | 870.5116
29.988 | 5.4999 | -5 | 870.6884
29.991 | 5.5 | -2 | 873.458
30 | 5.4999 | 0 | 872.7914
29.992 | 5.4999 | 2 | 878.2712
30.005 | 5.4999 | 5 | 875.4753
29.999 | 5.4999 | 7 | 873.0318
30.005 | 5.5 | 10 | 864.3548
30.004 | 5.5 | 15 | 857.2182
29.989 | 5.5 | 20 | 852.8033
30.002 | 5.5 | 25 | 850.3766
30.002 | 5.5 | 30 | 851.8319
29.995 | 5.5 | 35 | 856.8915
30.01 | 5.5 | 40 | 858.6402
30.003 | 5.4999 | 45 | 863.2056
30.002 | 5.5 | 50 | 866.6046
30.006 | 5.5 | 55 | 876.6768
30.001 | 5.5 | 60 | 882.5323
29.999 | 5.5 | 65 | 893.0911
30.002 | 5.5 | 70 | 912.293
29.985 | 5.5 | 75 | 939.4396
29.983 | 5.5 | 77 | 956.9566
29.995 | 5.5 | 79 | 990.2163
29.992 | 5.5 | 81 | 1037.8955
30.001 | 5.5 | 83 | 1122.1806
29.999 | 5.5 | 85 | 1288.552
29.999 | 5.5 | 86 | 1418.2949
29.994 | 5.5 | 87 | 1603.4321
29.991 | 5.5 | 88 | 1880.3675
29.99 | 5.5 | 89 | 2284.708
29.986 | 5.5 | 90 | 2772.4806
29.991 | 5.5 | 91 | 2899.735
29.981 | 5.5 | 92 | 2498.5757
29.987 | 5.5 | 93 | 2037.5939
29.983 | 5.5 | 94 | 1705.4754
29.991 | 5.5 | 95 | 1489.098
29.988 | 5.5 | 97 | 1217.4628
29.998 | 5.5 | 99 | 1087.8072
29.987 | 5.5 | 101 | 1015.5519
30.013 | 5.5 | 103 | 972.0971
29.99 | 5.5 | 105 | 948.6963
29.994 | 5.5 | 110 | 915.3522
30.006 | 5.5001 | 115 | 897.7535
30 | 5.5 | 120 | 886.0241
30.014 | 5.5 | 125 | 874.7105
29.999 | 5.5 | 130 | 868.9791
29.988 | 5.5 | 135 | 860.0013
30.003 | 5.5 | 140 | 854.0821
30.003 | 5.4999 | 145 | 854.402
30.005 | 5.5 | 150 | 851.2914
30.009 | 5.5 | 155 | 843.9818
29.99 | 5.5 | 160 | 853.2349
30.002 | 5.5 | 165 | 852.7482
29.993 | 5.5 | 170 | 864.7719
30.005 | 5.5 | 173 | 865.3566
30.005 | 5.4999 | 175 | 869.3481
30.002 | 5.5 | 178 | 877.7054
29.996 | 5.5 | 180 | 874.8452
29.993 | 5.5 | 182 | 876.3528
30.008 | 5.5 | 185 | 872.8424
29.991 | 5.5 | 187 | 865.3935
29.999 | 5.5 | 190 | 868.384
30.009 | 5.5 | 195 | 856.2369
29.998 | 5.4999 | 200 | 854.0462
29.991 | 5.4999 | 205 | 848.9427
29.984 | 5.5 | 210 | 849.5304
29.997 | 5.5 | 215 | 851.7415
29.991 | 5.5 | 220 | 855.5516
30.004 | 5.5 | 225 | 862.4099
29.993 | 5.5 | 230 | 867.5627
29.984 | 5.5 | 235 | 876.0551
29.987 | 5.5001 | 240 | 886.1082

## 6T
Temperature (K) | Field (T) | Angle (°) | Ic/w (A/cm)
29.991 | 6 | -7 | 822.0848
29.995 | 5.9999 | -5 | 826.2949
29.995 | 5.9999 | -2 | 826.3866
30.001 | 6.0001 | 0 | 824.2876
29.998 | 5.9998 | 2 | 827.5997
29.998 | 5.9999 | 5 | 824.1934
30.002 | 5.9999 | 7 | 824.0213
29.985 | 5.9999 | 10 | 819.1273
29.998 | 6 | 15 | 812.9351
29.992 | 6 | 20 | 807.5252
29.997 | 6 | 25 | 807.6231
29.993 | 6 | 30 | 808.7353
29.994 | 6.0001 | 35 | 813.9046
30.004 | 6 | 40 | 818.904
30.008 | 6 | 45 | 823.9425
30.016 | 6.0001 | 50 | 833.4646
29.991 | 6.0001 | 55 | 837.6632
29.992 | 6.0001 | 60 | 846.5888
29.991 | 6 | 65 | 858.9644
29.998 | 6 | 70 | 868.8255
29.993 | 6 | 75 | 893.4942
29.992 | 5.9999 | 77 | 913.0211
29.99 | 6 | 79 | 935.8157
29.995 | 6.0001 | 81 | 979.3545
30 | 6 | 83 | 1055.35
29.998 | 6 | 85 | 1208.1702
29.992 | 6 | 86 | 1332.0157
29.998 | 6 | 87 | 1515.9801
29.996 | 6 | 88 | 1771.8055
29.988 | 6 | 89 | 2168.7745
29.991 | 6 | 90 | 2698.1023
29.991 | 6 | 91 | 2896.3013
29.996 | 6 | 92 | 2472.816
29.989 | 6 | 93 | 1990.5217
29.991 | 6 | 94 | 1637.4048
29.991 | 6 | 95 | 1416.1452
29.999 | 6 | 97 | 1157.4193
30.003 | 6 | 99 | 1030.6283
29.996 | 6 | 101 | 964.5563
30.003 | 6 | 103 | 927.6025
29.988 | 6 | 105 | 904.9455
29.991 | 6 | 110 | 874.5847
29.985 | 6 | 115 | 859.6851
29.99 | 6 | 120 | 850.1854
29.992 | 6 | 125 | 838.2614
30.005 | 6 | 130 | 831.0205
30.009 | 6 | 135 | 822.1243
30.002 | 6 | 140 | 816.6693
29.993 | 6 | 145 | 811.8634
30.002 | 6 | 150 | 811.8335
30.016 | 6 | 155 | 809.6532
29.991 | 6 | 160 | 810.7262
30.011 | 6 | 165 | 812.8371
30.001 | 6 | 170 | 819.006
29.998 | 6 | 173 | 821.9804
29.993 | 6.0001 | 175 | 826.3753
29.997 | 6.0001 | 178 | 830.4365
30.005 | 6.0001 | 180 | 826.8289
30.005 | 6 | 182 | 828.4086
30.011 | 6 | 185 | 823.1654
30.005 | 6 | 187 | 822.2637
29.993 | 6.0001 | 190 | 817.2413
30.011 | 6 | 195 | 808.1097
29.987 | 5.9999 | 200 | 806.3752
29.995 | 5.9999 | 205 | 804.2207
30.003 | 6 | 210 | 804.634
29.999 | 6 | 215 | 810.8179
29.997 | 6 | 220 | 815.7979
29.99 | 6 | 225 | 822.9383
29.993 | 6 | 230 | 825.8589
30.002 | 6 | 235 | 839.221
29.993 | 6 | 240 | 845.4073