## 0.5T
Temperature (K) | Field (T) | Angle (°) | Ic/w (A/cm)
40.001 | 0.5 | -7 | 1708.1683
39.977 | 0.5 | -5 | 1708.039
39.987 | 0.5 | -2 | 1703.3144
40 | 0.5 | 0 | 1702.9808
40.011 | 0.5 | 2 | 1704.5176
39.995 | 0.5 | 5 | 1701.1869
39.997 | 0.5 | 7 | 1699.3773
39.986 | 0.5 | 10 | 1697.0123
39.98 | 0.5 | 15 | 1687.2464
40.022 | 0.5 | 20 | 1686.8784
39.992 | 0.5 | 25 | 1684.3877
39.998 | 0.5 | 30 | 1677.4747
40 | 0.5 | 35 | 1680.1838
40.01 | 0.5 | 40 | 1686.4277
40.004 | 0.5 | 45 | 1696.8235
40.001 | 0.5 | 50 | 1718.1029
40.001 | 0.5 | 55 | 1748.1473
40.007 | 0.5 | 60 | 1777.9788
39.984 | 0.5 | 65 | 1837.9731
39.999 | 0.5 | 70 | 1911.9389
40.001 | 0.5 | 75 | 2017.1798
40.007 | 0.5 | 77 | 2062.2492
39.987 | 0.5 | 79 | 2111.2055
39.983 | 0.5 | 81 | 2163.4611
40.002 | 0.5 | 83 | 2211.9611
39.993 | 0.5 | 85 | 2245.8154
39.993 | 0.5 | 86 | 2256.2909
39.998 | 0.5 | 87 | 2272.8025
40.014 | 0.5 | 88 | 2277.6942
39.977 | 0.5 | 89 | 2278.5576
40.001 | 0.5 | 90 | 2283.2366
40.001 | 0.5 | 91 | 2281.1767
39.984 | 0.5 | 92 | 2271.0157
40 | 0.5 | 93 | 2263.7291
39.995 | 0.5 | 94 | 2249.434
39.986 | 0.5 | 95 | 2235.4497
39.99 | 0.5 | 97 | 2193.2783
39.998 | 0.5 | 99 | 2144.5825
40.007 | 0.5 | 101 | 2095.2088
39.997 | 0.5 | 103 | 2043.5731
39.992 | 0.5 | 105 | 1995.7785
40.014 | 0.5 | 110 | 1896.1267
40.002 | 0.5 | 115 | 1824.0695
40.012 | 0.5 | 120 | 1766.9852
40.002 | 0.5 | 125 | 1739.5138
39.998 | 0.5 | 130 | 1714.1891
39.987 | 0.5 | 135 | 1693.6713
40.017 | 0.5 | 140 | 1683.7252
40.004 | 0.5 | 145 | 1676.3048
39.998 | 0.5 | 150 | 1675.1317
40.003 | 0.5 | 155 | 1681.2795
39.996 | 0.5 | 160 | 1688.6795
40.02 | 0.5 | 165 | 1686.4698
39.989 | 0.5 | 170 | 1694.2242
40.026 | 0.5 | 173 | 1700.1733
39.98 | 0.5 | 175 | 1704.2492
40.004 | 0.5 | 178 | 1702.64
40.007 | 0.5 | 180 | 1703.0868
40.004 | 0.5 | 182 | 1708.5813
39.994 | 0.5 | 185 | 1706.0104
40.016 | 0.5 | 187 | 1709.1342
39.994 | 0.5 | 190 | 1709.7532
39.996 | 0.5 | 195 | 1705.4155
39.997 | 0.5 | 200 | 1701.3282
40.018 | 0.5 | 205 | 1698.4298
40.004 | 0.5 | 210 | 1697.9693
40 | 0.5 | 215 | 1702.7543
39.989 | 0.5 | 220 | 1703.4297
40.015 | 0.5 | 225 | 1715.1512
40.004 | 0.5 | 230 | 1729.7318
40.017 | 0.5 | 235 | 1760.0225
39.996 | 0.5 | 240 | 1796.0473

## 1T
Temperature (K) | Field (T) | Angle (°) | Ic/w (A/cm)
39.986 | 1 | -7 | 1328.8954
40.01 | 1 | -5 | 1333.8319
39.991 | 1 | -2 | 1331.5982
39.983 | 1 | 0 | 1333.7263
39.99 | 1 | 2 | 1330.2164
39.993 | 1 | 5 | 1331.0048
39.986 | 1 | 7 | 1322.6899
40.011 | 1 | 10 | 1319.2937
39.987 | 1 | 15 | 1305.7205
39.999 | 1 | 20 | 1295.2682
39.99 | 1 | 25 | 1283.8888
39.99 | 1 | 30 | 1274.8111
40.01 | 1 | 35 | 1263.6059
40.005 | 1 | 40 | 1261.6822
39.977 | 1 | 45 | 1258.6356
39.985 | 1 | 50 | 1259.4741
39.986 | 1 | 55 | 1265.0188
39.99 | 1 | 60 | 1279.9512
39.986 | 1 | 65 | 1299.5378
39.985 | 1 | 70 | 1333.4864
39.996 | 1 | 75 | 1400.6658
39.996 | 1 | 77 | 1439.9701
39.979 | 1 | 79 | 1500.4842
39.986 | 1 | 81 | 1576.9062
39.99 | 1 | 83 | 1685.2655
39.999 | 1 | 85 | 1820.8455
39.994 | 1 | 86 | 1878.8024
39.987 | 1 | 87 | 1939.5454
40.004 | 1 | 88 | 1986.2378
39.998 | 1 | 89 | 2019.9284
39.997 | 1 | 90 | 2026.7734
40 | 1 | 91 | 2019.6209
39.999 | 1 | 92 | 1982.8066
40.001 | 1 | 93 | 1929.4546
39.994 | 1 | 94 | 1871.2443
39.98 | 1 | 95 | 1802.4842
39.996 | 1 | 97 | 1680.9107
39.996 | 1 | 99 | 1572.6774
39.986 | 1 | 101 | 1496.2192
39.999 | 1 | 103 | 1435.2581
39.974 | 1 | 105 | 1391.3924
39.993 | 1 | 110 | 1336.2654
40.003 | 1 | 115 | 1297.9371
40.025 | 1 | 120 | 1274.2696
39.996 | 1 | 125 | 1269.3787
40.028 | 1 | 130 | 1259.7738
39.99 | 1 | 135 | 1255.6299
40.009 | 1 | 140 | 1265.4518
39.999 | 1 | 145 | 1271.0494
40.001 | 1 | 150 | 1266.0272
39.996 | 1 | 155 | 1284.1208
39.993 | 1 | 160 | 1297.2758
39.996 | 1 | 165 | 1313.0071
39.991 | 1 | 170 | 1315.2116
39.982 | 1 | 173 | 1323.9139
40.012 | 1 | 175 | 1328.1198
39.97 | 1 | 178 | 1332.4599
40.001 | 1 | 180 | 1336.4119
40.004 | 1 | 182 | 1331.5792
40.014 | 1 | 185 | 1331.2273
39.974 | 1 | 187 | 1331.2196
39.998 | 1 | 190 | 1324.0335
39.992 | 1 | 195 | 1312.6758
39.989 | 1 | 200 | 1297.9861
40 | 1 | 205 | 1292.0749
39.983 | 1 | 210 | 1283.7042
39.996 | 1 | 215 | 1275.2519
39.979 | 1 | 220 | 1272.1359
39.995 | 1 | 225 | 1267.4228
39.988 | 1 | 230 | 1265.2381
40.003 | 1 | 235 | 1263.2667
39.998 | 1 | 240 | 1263.299

## 1.5T
Temperature (K) | Field (T) | Angle (°) | Ic/w (A/cm)
40.005 | 1.5 | -7 | 1134.3107
39.976 | 1.4999 | -5 | 1134.8644
39.981 | 1.5 | -2 | 1139.8096
39.982 | 1.4999 | 0 | 1140.1025
39.996 | 1.5 | 2 | 1138.6557
40.006 | 1.5 | 5 | 1131.4873
40.008 | 1.5 | 7 | 1128.5675
39.989 | 1.5 | 10 | 1119.8969
39.998 | 1.5 | 15 | 1112.6074
40 | 1.5 | 20 | 1098.9529
39.993 | 1.5 | 25 | 1084.3554
39.996 | 1.5 | 30 | 1073.4943
39.99 | 1.5 | 35 | 1063.9748
39.98 | 1.5 | 40 | 1056.416
39.999 | 1.5 | 45 | 1051.8893
39.987 | 1.5 | 50 | 1047.9371
39.976 | 1.5 | 55 | 1046.1362
39.996 | 1.5 | 60 | 1053.8222
39.998 | 1.5 | 65 | 1060.7212
40.001 | 1.5 | 70 | 1074.9975
40.001 | 1.5 | 75 | 1116.2541
39.991 | 1.5 | 77 | 1136.8371
39.997 | 1.5 | 79 | 1170.3721
39.99 | 1.5 | 81 | 1227.6353
40.003 | 1.5 | 83 | 1325.8173
39.983 | 1.5 | 85 | 1476.9286
39.974 | 1.5 | 86 | 1574.6079
39.981 | 1.5 | 87 | 1692.1513
40.001 | 1.5 | 88 | 1800.7105
40 | 1.5 | 89 | 1886.8408
39.986 | 1.5 | 90 | 1914.0615
40.003 | 1.5 | 91 | 1893.3056
39.978 | 1.5 | 92 | 1812.2363
40 | 1.5 | 93 | 1713.0021
39.979 | 1.5 | 94 | 1588.8373
40.002 | 1.5 | 95 | 1480.5512
40.006 | 1.5 | 97 | 1327.7003
39.982 | 1.5 | 99 | 1233.118
39.999 | 1.5 | 101 | 1179.2155
39.986 | 1.5 | 103 | 1141.7516
40.007 | 1.5 | 105 | 1118.5363
39.997 | 1.5 | 110 | 1080.978
39.978 | 1.5 | 115 | 1060.013
39.983 | 1.5 | 120 | 1053.0716
39.976 | 1.5 | 125 | 1045.8194
39.996 | 1.5 | 130 | 1048.6727
39.989 | 1.5 | 135 | 1048.5591
40.005 | 1.5 | 140 | 1059.6367
39.998 | 1.5 | 145 | 1064.1606
39.999 | 1.5 | 150 | 1073.8708
40.018 | 1.5 | 155 | 1085.3563
40.016 | 1.5 | 160 | 1098.8702
39.986 | 1.5 | 165 | 1109.5251
40.011 | 1.5 | 170 | 1127.2262
40.002 | 1.5 | 173 | 1134.8252
39.997 | 1.5001 | 175 | 1135.8619
39.974 | 1.5 | 178 | 1140.8236
40.002 | 1.5001 | 180 | 1138.0461
39.978 | 1.5001 | 182 | 1135.4401
39.989 | 1.5 | 185 | 1135.2105
40.001 | 1.5 | 187 | 1133.6655
40.002 | 1.5 | 190 | 1125.9484
39.991 | 1.5 | 195 | 1114.7576
39.988 | 1.5 | 200 | 1091.7026
39.99 | 1.5 | 205 | 1091.6677
40.012 | 1.5 | 210 | 1076.4149
40.011 | 1.5 | 215 | 1073.7187
40.001 | 1.5 | 220 | 1061.7896
40.001 | 1.5 | 225 | 1056.6758
40.001 | 1.5 | 230 | 1053.211
39.998 | 1.5 | 235 | 1059.99
40.013 | 1.5 | 240 | 1059.8381

## 2T
Temperature (K) | Field (T) | Angle (°) | Ic/w (A/cm)
40.003 | 2 | -7 | 1003.144
39.992 | 2 | -5 | 1004.9309
39.984 | 1.9999 | -2 | 1007.8565
39.993 | 1.9999 | 0 | 1009.8466
39.972 | 2 | 2 | 1010.6435
40 | 2 | 5 | 1006.3212
40.007 | 2 | 7 | 1001.1669
39.996 | 2 | 10 | 998.2585
39.987 | 2 | 15 | 984.2432
39.971 | 2 | 20 | 970.8112
40.004 | 2 | 25 | 959.09
40.024 | 2 | 30 | 949.0791
40.002 | 2 | 35 | 939.1393
39.992 | 1.9999 | 40 | 930.4762
40.005 | 1.9999 | 45 | 923.142
40.005 | 2 | 50 | 919.1589
39.989 | 2 | 55 | 915.4313
39.973 | 2 | 60 | 916.5191
39.997 | 2 | 65 | 919.4099
40 | 2 | 70 | 927.1727
39.99 | 2 | 75 | 943.2874
40.003 | 2 | 77 | 958.725
39.996 | 2 | 79 | 983.5211
39.979 | 2 | 81 | 1028.0256
39.99 | 2 | 83 | 1095.8546
39.989 | 2 | 85 | 1228.243
39.989 | 2 | 86 | 1331.4726
40.004 | 2 | 87 | 1466.9285
39.983 | 2 | 88 | 1628.5853
39.979 | 2 | 89 | 1782.2404
40.01 | 2 | 90 | 1861.6093
39.992 | 2 | 91 | 1824.2233
40.002 | 2 | 92 | 1692.8453
40.005 | 2 | 93 | 1520.8252
39.992 | 2 | 94 | 1375.5333
39.993 | 2 | 95 | 1256.1512
39.996 | 2 | 97 | 1109.5117
39.995 | 2 | 99 | 1032.857
39.994 | 2 | 101 | 991.1872
39.989 | 2 | 103 | 964.7946
39.992 | 2 | 105 | 946.4836
39.98 | 2 | 110 | 926.9086
39.984 | 2 | 115 | 922.0808
39.989 | 2 | 120 | 914.3621
39.998 | 2 | 125 | 918.6476
40.017 | 2 | 130 | 920.0237
39.998 | 2 | 135 | 931.9989
40.003 | 2 | 140 | 930.5415
40.019 | 2 | 145 | 938.5446
39.992 | 2 | 150 | 948.1144
39.981 | 2 | 155 | 963.3999
40.004 | 2 | 160 | 970.2347
40.011 | 2 | 165 | 979.7649
39.977 | 2 | 170 | 994.6301
40.014 | 2 | 173 | 1003.5398
40.014 | 2 | 175 | 1003.695
39.98 | 2 | 178 | 1008.1853
39.994 | 2.0001 | 180 | 1008.4504
39.979 | 2 | 182 | 1012.4872
39.986 | 2 | 185 | 1005.9392
39.983 | 2.0001 | 187 | 1003.9461
40.002 | 2 | 190 | 998.2725
39.997 | 2 | 195 | 985.0086
39.98 | 2 | 200 | 971.7154
40.006 | 2 | 205 | 961.6289
39.995 | 2 | 210 | 952.0234
39.988 | 2 | 215 | 940.7438
40.008 | 2 | 220 | 933.2198
40.002 | 2 | 225 | 928.867
39.995 | 2 | 230 | 923.5301
39.993 | 2 | 235 | 924.1791
39.997 | 2 | 240 | 919.6113

## 2.5T
Temperature (K) | Field (T) | Angle (°) | Ic/w (A/cm)
39.991 | 2.5 | -7 | 908.4649
39.994 | 2.4999 | -5 | 910.4993
39.994 | 2.4999 | -2 | 913.4594
40.002 | 2.4999 | 0 | 915.163
39.999 | 2.4999 | 2 | 913.7748
40.004 | 2.4999 | 5 | 910.5683
39.977 | 2.4999 | 7 | 908.3702
40.013 | 2.4999 | 10 | 901.0467
39.992 | 2.5 | 15 | 888.3741
40.002 | 2.5 | 20 | 877.7775
40.006 | 2.5 | 25 | 867.0519
39.995 | 2.4999 | 30 | 858.5097
40.007 | 2.5 | 35 | 851.2728
40.018 | 2.4999 | 40 | 842.093
39.999 | 2.5 | 45 | 835.196
39.994 | 2.5 | 50 | 831.2593
39.986 | 2.5 | 55 | 827.3164
40.01 | 2.5 | 60 | 824.9875
39.992 | 2.5 | 65 | 822.7702
40.002 | 2.5 | 70 | 824.8806
39.993 | 2.5 | 75 | 833.4873
40.004 | 2.5 | 77 | 842.5107
39.99 | 2.5 | 79 | 860.7343
40.001 | 2.5 | 81 | 887.8915
39.985 | 2.5 | 83 | 942.4195
39.987 | 2.5 | 85 | 1057.6722
39.991 | 2.5 | 86 | 1151.0336
39.997 | 2.5 | 87 | 1287.4629
40.011 | 2.5 | 88 | 1464.158
39.981 | 2.5 | 89 | 1682.4871
39.998 | 2.5 | 90 | 1810.1515
40.003 | 2.5 | 91 | 1766.6119
40.003 | 2.5 | 92 | 1578.6813
40.007 | 2.5 | 93 | 1368.9403
39.978 | 2.5 | 94 | 1210.0069
40 | 2.5 | 95 | 1094.5812
39.995 | 2.5 | 97 | 963.6253
40.005 | 2.5 | 99 | 898.3677
39.991 | 2.5 | 101 | 864.5952
39.981 | 2.5 | 103 | 849.4732
39.997 | 2.5 | 105 | 837.1713
39.987 | 2.5 | 110 | 826.2086
39.999 | 2.5 | 115 | 824.3223
39.997 | 2.4999 | 120 | 826.6372
40.005 | 2.5 | 125 | 829.5405
40.003 | 2.5 | 130 | 830.1568
40.016 | 2.5 | 135 | 839.1441
39.982 | 2.5 | 140 | 840.3339
39.999 | 2.5 | 145 | 848.1327
39.996 | 2.5 | 150 | 859.5052
40.001 | 2.5 | 155 | 866.4284
39.991 | 2.5 | 160 | 879.9502
39.992 | 2.5 | 165 | 886.8705
39.984 | 2.5 | 170 | 900.5566
40.007 | 2.5 | 173 | 904.7228
40.017 | 2.5 | 175 | 908.0492
40.019 | 2.5 | 178 | 916.0632
39.994 | 2.5 | 180 | 913.1792
39.986 | 2.5001 | 182 | 913.8958
39.996 | 2.5 | 185 | 908.0224
39.996 | 2.5 | 187 | 904.3362
39.986 | 2.5 | 190 | 898.0933
39.981 | 2.5 | 195 | 886.754
39.977 | 2.4999 | 200 | 879.8701
39.981 | 2.5 | 205 | 866.3683
39.971 | 2.5 | 210 | 861.324
40.001 | 2.5 | 215 | 852.0219
39.979 | 2.5 | 220 | 847.3058
39.993 | 2.5 | 225 | 836.8148
40.02 | 2.5 | 230 | 834.1812
39.995 | 2.5 | 235 | 831.5687
39.984 | 2.5 | 240 | 831.0266

## 3T
Temperature (K) | Field (T) | Angle (°) | Ic/w (A/cm)
39.999 | 3 | -7 | 833.7154
40.008 | 2.9999 | -5 | 834.6032
39.998 | 3 | -2 | 839.1995
39.993 | 2.9999 | 0 | 837.9453
39.989 | 2.9999 | 2 | 836.6287
40.018 | 2.9999 | 5 | 837.9596
39.995 | 2.9999 | 7 | 831.4921
39.98 | 2.9999 | 10 | 827.0225
39.996 | 3 | 15 | 815.3699
39.972 | 3 | 20 | 804.2587
39.995 | 3 | 25 | 797.8966
39.99 | 2.9999 | 30 | 787.5385
39.997 | 3 | 35 | 782.1696
40.008 | 3 | 40 | 775.3184
39.996 | 3 | 45 | 771.6939
40.002 | 3 | 50 | 768.3087
39.998 | 3 | 55 | 762.7971
39.998 | 3 | 60 | 757.9938
39.99 | 3 | 65 | 754.5362
39.982 | 3 | 70 | 753.9934
40.004 | 3 | 75 | 758.0358
39.992 | 3 | 77 | 762.6003
40.017 | 2.9999 | 79 | 770.4726
40.007 | 3 | 81 | 791.922
39.995 | 3 | 83 | 837.4225
39.989 | 3 | 85 | 932.3903
39.971 | 3 | 86 | 1020.6849
39.986 | 3 | 87 | 1146.5802
39.997 | 3 | 88 | 1326.1473
40.011 | 3 | 89 | 1571.5725
39.989 | 3 | 90 | 1770.3163
39.997 | 3 | 91 | 1722.8471
39.991 | 3 | 92 | 1485.0869
40.013 | 3 | 93 | 1249.8365
40.002 | 3 | 94 | 1085.791
39.995 | 3 | 95 | 978.7282
39.987 | 3 | 97 | 856.2582
39.99 | 3 | 99 | 801.5121
39.999 | 3 | 101 | 773.4542
39.983 | 3 | 103 | 763.8362
39.996 | 3 | 105 | 756.8158
39.993 | 3 | 110 | 754.6089
39.993 | 2.9999 | 115 | 757.8726
39.991 | 3 | 120 | 758.7077
40.009 | 3 | 125 | 763.649
39.999 | 3 | 130 | 766.1448
39.997 | 3 | 135 | 774.8586
40.01 | 3 | 140 | 774.3451
39.996 | 3 | 145 | 783.5193
39.981 | 3 | 150 | 788.9793
40.006 | 3 | 155 | 796.8253
39.99 | 3 | 160 | 804.938
40.016 | 3 | 165 | 814.3126
39.982 | 3 | 170 | 824.3973
39.984 | 3 | 173 | 827.0886
40.013 | 3 | 175 | 832.4999
39.996 | 3 | 178 | 835.155
39.978 | 3.0001 | 180 | 837.0989
39.988 | 3 | 182 | 837.4094
39.987 | 3.0001 | 185 | 832.8183
39.971 | 3 | 187 | 829.4487
39.979 | 3 | 190 | 818.8787
39.999 | 3 | 195 | 815.2101
39.99 | 3 | 200 | 803.9135
39.985 | 3 | 205 | 796.9474
39.986 | 3 | 210 | 788.5027
39.991 | 3 | 215 | 781.3016
39.995 | 3 | 220 | 776.0488
39.995 | 3 | 225 | 772.0944
39.992 | 3 | 230 | 767.2825
40.017 | 3 | 235 | 767.9243
40.009 | 3 | 240 | 766.9071

## 3.5T
Temperature (K) | Field (T) | Angle (°) | Ic/w (A/cm)
40.007 | 3.4999 | -7 | 765.8987
40.011 | 3.4999 | -5 | 763.4437
39.984 | 3.4999 | -2 | 771.1161
40.011 | 3.5 | 0 | 776.3083
40.003 | 3.4999 | 2 | 774.3345
39.997 | 3.4999 | 5 | 771.971
39.99 | 3.4999 | 7 | 767.0677
40 | 3.5 | 10 | 762.4467
39.995 | 3.5 | 15 | 752.4803
39.985 | 3.5 | 20 | 741.1676
40 | 3.5 | 25 | 736.8888
39.987 | 3.5 | 30 | 732.8055
40.007 | 3.5 | 35 | 726.4806
40.001 | 3.5 | 40 | 721.6061
40.016 | 3.5 | 45 | 719.3722
39.994 | 3.5 | 50 | 714.6984
40.012 | 3.5 | 55 | 710.9527
40.004 | 3.5 | 60 | 706.3066
40.005 | 3.5 | 65 | 703.0524
39.994 | 3.5 | 70 | 700.2824
39.988 | 3.5 | 75 | 695.2433
40.003 | 3.5 | 77 | 699.114
39.997 | 3.5 | 79 | 704.5112
40.001 | 3.5 | 81 | 719.8762
39.997 | 3.5 | 83 | 752.732
40.008 | 3.5 | 85 | 837.645
39.992 | 3.5 | 86 | 916.4188
39.995 | 3.5 | 87 | 1035.0046
39.984 | 3.5 | 88 | 1204.7497
39.998 | 3.5 | 89 | 1470.6812
40.002 | 3.5 | 90 | 1718.3148
39.98 | 3.5 | 91 | 1683.2893
40.001 | 3.5 | 92 | 1393.9831
39.998 | 3.5 | 93 | 1148.4986
40.005 | 3.5 | 94 | 987.3563
39.989 | 3.5 | 95 | 885.5126
39.989 | 3.5 | 97 | 775.9123
39.993 | 3.5 | 99 | 730.6299
40.002 | 3.5 | 101 | 709.0233
40.004 | 3.5 | 103 | 701.1343
39.986 | 3.5 | 105 | 699.7146
39.986 | 3.5 | 110 | 700.7959
39.996 | 3.5 | 115 | 702.9213
40.005 | 3.4999 | 120 | 707.18
39.974 | 3.5 | 125 | 711.1712
40.004 | 3.5 | 130 | 715.25
39.993 | 3.5 | 135 | 718.2329
40.026 | 3.5 | 140 | 722.6834
39.987 | 3.5 | 145 | 724.1692
40.005 | 3.5 | 150 | 732.7875
40.008 | 3.5 | 155 | 735.7637
39.987 | 3.5 | 160 | 743.6548
40.018 | 3.5 | 165 | 753.4128
39.971 | 3.5 | 170 | 757.5456
39.982 | 3.5 | 173 | 764.9133
39.988 | 3.5 | 175 | 772.7105
39.992 | 3.5001 | 178 | 774.9866
39.983 | 3.5001 | 180 | 771.4167
39.989 | 3.5 | 182 | 771.2014
40.002 | 3.5 | 185 | 771.2492
39.978 | 3.5 | 187 | 766.5816
39.998 | 3.5 | 190 | 762.3473
39.974 | 3.5 | 195 | 749.3807
39.998 | 3.5 | 200 | 740.8248
40.002 | 3.5 | 205 | 734.7145
40.003 | 3.5 | 210 | 731.1737
39.997 | 3.5 | 215 | 725.2009
39.995 | 3.5 | 220 | 718
40 | 3.5 | 225 | 717.6801
39.978 | 3.5 | 230 | 715.7303
40.008 | 3.5 | 235 | 713.8892
40.013 | 3.5 | 240 | 710.4061

## 4T
Temperature (K) | Field (T) | Angle (°) | Ic/w (A/cm)
40.004 | 3.9999 | -7 | 710.1272
39.997 | 3.9999 | -5 | 717.8813
40 | 3.9999 | -2 | 717.5069
39.996 | 3.9999 | 0 | 716.4239
40.002 | 3.9999 | 2 | 714.0205
40.014 | 3.9999 | 5 | 711.7485
40.003 | 3.9999 | 7 | 711.1207
40.002 | 4 | 10 | 708.8554
40.003 | 4 | 15 | 699.1064
39.996 | 4 | 20 | 691.0438
39.994 | 4 | 25 | 685.2991
39.974 | 4 | 30 | 682.3473
39.995 | 4 | 35 | 678.3088
39.998 | 4 | 40 | 674.8444
40.009 | 4 | 45 | 673.3032
40.002 | 4 | 50 | 671.0739
40.01 | 4 | 55 | 669.1361
39.997 | 4 | 60 | 665.7353
40.008 | 4 | 65 | 662.0719
40.003 | 4 | 70 | 655.5678
40.004 | 4 | 75 | 653.3112
39.985 | 4 | 77 | 652.3328
39.999 | 4 | 79 | 656.0364
39.998 | 4 | 81 | 665.9881
39.994 | 4 | 83 | 693.5292
40 | 4 | 85 | 762.2365
39.986 | 4 | 86 | 835.5975
39.991 | 4 | 87 | 942.8105
39.998 | 4 | 88 | 1106.4199
39.994 | 4 | 89 | 1372.7306
39.986 | 4 | 90 | 1682.5166
39.999 | 4 | 91 | 1644.782
39.993 | 4 | 92 | 1319.2638
39.972 | 4 | 93 | 1068.6161
39.995 | 4 | 94 | 914.9355
39.976 | 4 | 95 | 810.9529
40.002 | 4 | 97 | 710.1848
39.997 | 4 | 99 | 670.7037
39.989 | 4 | 101 | 656.2745
39.989 | 4 | 103 | 654.0147
39.988 | 4 | 105 | 651.4076
39.996 | 4 | 110 | 656.9634
39.979 | 4 | 115 | 663.9438
40.001 | 4 | 120 | 667.5613
40.013 | 4 | 125 | 670.4129
40.004 | 4 | 130 | 672.3425
40 | 3.9999 | 135 | 674.4093
39.992 | 4 | 140 | 675.6889
39.995 | 4 | 145 | 679.3231
40.026 | 4 | 150 | 679.7418
40.002 | 4 | 155 | 686.7596
39.997 | 4 | 160 | 688.2343
39.994 | 4 | 165 | 697.667
40.001 | 4 | 170 | 699.7456
40.001 | 4 | 173 | 710.8954
39.99 | 4 | 175 | 712.662
39.997 | 4 | 178 | 718.2121
39.998 | 4 | 180 | 720.7023
39.99 | 4.0001 | 182 | 719.4758
39.992 | 4.0001 | 185 | 714.3898
40.003 | 4 | 187 | 709.5631
40.008 | 4 | 190 | 705.3191
39.978 | 4 | 195 | 696.7947
39.998 | 4 | 200 | 691.1348
39.993 | 4 | 205 | 686.085
40.004 | 4 | 210 | 682.0322
39.989 | 4 | 215 | 680.281
39.987 | 4 | 220 | 676.5014
40.002 | 3.9999 | 225 | 666.755
39.994 | 4 | 230 | 671.5199
39.997 | 3.9999 | 235 | 665.2764
39.984 | 3.9999 | 240 | 662.8202

## 4.5T
Temperature (K) | Field (T) | Angle (°) | Ic/w (A/cm)
39.98 | 4.5 | -7 | 664.0763
40.003 | 4.4999 | -5 | 662.7713
39.983 | 4.5 | -2 | 668.9044
39.99 | 4.5 | 0 | 665.2324
40.006 | 4.4999 | 2 | 667.5722
40.013 | 4.5 | 5 | 659.4999
39.994 | 4.4999 | 7 | 663.5026
39.991 | 4.4999 | 10 | 656.095
39.979 | 4.5 | 15 | 649.6128
39.999 | 4.5 | 20 | 645.2223
39.984 | 4.5 | 25 | 641.9414
39.983 | 4.5 | 30 | 638.6257
39.992 | 4.5 | 35 | 636.2156
39.99 | 4.5 | 40 | 635.9525
39.995 | 4.5 | 45 | 637.1677
39.999 | 4.5 | 50 | 635.1949
39.997 | 4.5 | 55 | 633.6149
40.003 | 4.4999 | 60 | 632.0108
39.991 | 4.5 | 65 | 628.7584
39.999 | 4.5 | 70 | 621.895
40.001 | 4.5 | 75 | 616.694
40.004 | 4.5 | 77 | 613.9418
39.994 | 4.5 | 79 | 613.9593
40.002 | 4.5 | 81 | 620.4628
39.984 | 4.5 | 83 | 642.7926
39.989 | 4.5 | 85 | 708.1725
39.992 | 4.5 | 86 | 772.3445
39.988 | 4.5 | 87 | 872.2131
39.991 | 4.5 | 88 | 1028.4441
39.998 | 4.5 | 89 | 1287.746
39.99 | 4.5 | 90 | 1627.0663
39.99 | 4.5 | 91 | 1603.193
39.993 | 4.5 | 92 | 1259.3282
39.986 | 4.5 | 93 | 1009.4426
39.992 | 4.5 | 94 | 850.1808
39.998 | 4.5 | 95 | 756.3833
39.992 | 4.5 | 97 | 663.0136
39.979 | 4.5 | 99 | 626.5275
40 | 4.5 | 101 | 618.9859
39.999 | 4.5 | 103 | 613.7594
39.998 | 4.5 | 105 | 617.827
40.003 | 4.5 | 110 | 623.0443
40.002 | 4.5 | 115 | 629.239
39.995 | 4.5 | 120 | 634.3439
39.977 | 4.5 | 125 | 633.2739
40 | 4.5 | 130 | 635.9425
39.994 | 4.5 | 135 | 636.8059
39.989 | 4.5 | 140 | 638.158
40.017 | 4.5 | 145 | 633.645
40.021 | 4.5 | 150 | 637.974
39.98 | 4.5 | 155 | 643.6906
39.988 | 4.5 | 160 | 645.4992
39.983 | 4.5 | 165 | 655.4644
40.003 | 4.5 | 170 | 656.4306
39.971 | 4.5 | 173 | 668.6778
40.003 | 4.5001 | 175 | 663.2901
39.977 | 4.5001 | 178 | 669.0753
40.003 | 4.5 | 180 | 670.663
40.004 | 4.5 | 182 | 668.7622
40.014 | 4.5 | 185 | 661.7423
39.988 | 4.5001 | 187 | 662.2832
39.985 | 4.5001 | 190 | 654.25
39.98 | 4.5 | 195 | 648.1617
40.003 | 4.5 | 200 | 645.2902
40.002 | 4.5 | 205 | 638.7032
39.99 | 4.5 | 210 | 639.269
39.975 | 4.5 | 215 | 639.4394
39.992 | 4.5 | 220 | 639.6789
39.98 | 4.5 | 225 | 635.3139
39.993 | 4.5 | 230 | 637.0564
40.002 | 4.5 | 235 | 636.4981
39.983 | 4.5 | 240 | 632.9717

## 5T
Temperature (K) | Field (T) | Angle (°) | Ic/w (A/cm)
40.007 | 4.9999 | -7 | 610.0953
40.002 | 5 | -5 | 617.6448
40.001 | 4.9999 | -2 | 619.8334
40.01 | 4.9999 | 0 | 621.7681
40.005 | 5 | 2 | 618.0853
40.003 | 5 | 5 | 612.8922
39.991 | 5 | 7 | 616.8231
39.988 | 5 | 10 | 608.2731
40.005 | 5 | 15 | 608.4872
39.983 | 5 | 20 | 601.8124
40.005 | 5 | 25 | 601.3427
40.011 | 5 | 30 | 599.2375
39.997 | 5 | 35 | 600.6507
40.001 | 5 | 40 | 600.0905
39.98 | 5 | 45 | 602.1648
39.996 | 5 | 50 | 602.957
40.008 | 5 | 55 | 604.7619
39.985 | 5 | 60 | 601.6681
40.009 | 5 | 65 | 599.9954
39.987 | 5 | 70 | 593.3899
39.998 | 5 | 75 | 584.5378
39.995 | 5 | 77 | 583.0958
39.998 | 5 | 79 | 582.1266
39.98 | 5 | 81 | 588.1908
39.989 | 5 | 83 | 603.31
39.999 | 5 | 85 | 660.9801
39.995 | 5 | 86 | 716.7615
40.006 | 5 | 87 | 811.7491
39.99 | 4.9999 | 88 | 964.669
39.984 | 5 | 89 | 1220.7382
39.978 | 5 | 90 | 1578.4194
39.998 | 5 | 91 | 1560.6091
39.985 | 5 | 92 | 1211.4071
39.984 | 5 | 93 | 953.7718
39.993 | 5 | 94 | 803.4128
39.988 | 5 | 95 | 708.3619
39.988 | 5 | 97 | 625.819
39.993 | 5 | 99 | 592.7499
39.994 | 5 | 101 | 585.3983
40.003 | 5 | 103 | 583.9513
39.988 | 5 | 105 | 585.595
40.018 | 5 | 110 | 594.0699
39.991 | 5 | 115 | 599.2352
40.009 | 5 | 120 | 602.04
39.988 | 5 | 125 | 603.9669
40.011 | 5 | 130 | 604.8944
39.994 | 5 | 135 | 602.532
40.008 | 5 | 140 | 601.1633
39.971 | 5 | 145 | 596.2012
40.005 | 5 | 150 | 600.6366
39.99 | 5 | 155 | 603.9204
40 | 4.9999 | 160 | 607.3375
39.986 | 5 | 165 | 607.2576
40.013 | 5 | 170 | 610.6196
39.988 | 5.0001 | 173 | 615.2719
39.983 | 5 | 175 | 621.4086
39.998 | 5.0001 | 178 | 626.1503
39.979 | 5.0001 | 180 | 623.4098
39.986 | 5 | 182 | 625.1129
39.976 | 5 | 185 | 620.6197
39.989 | 5 | 187 | 618.9058
39.991 | 5 | 190 | 612.3411
39.986 | 5 | 195 | 608.0686
39.995 | 5 | 200 | 606.0388
39.977 | 5 | 205 | 600.7063
39.978 | 5 | 210 | 599.4317
39.993 | 4.9999 | 215 | 600.2124
39.984 | 4.9999 | 220 | 599.5765
40.008 | 5 | 225 | 602.7657
40.004 | 5 | 230 | 606.8684
39.986 | 4.9999 | 235 | 602.5254
40.023 | 5 | 240 | 601.8488

## 5.5T
Temperature (K) | Field (T) | Angle (°) | Ic/w (A/cm)
40.003 | 5.5 | -7 | 569.8749
39.995 | 5.5 | -5 | 574.7315
39.992 | 5.4999 | -2 | 577.7431
39.996 | 5.4999 | 0 | 581.317
40.006 | 5.5 | 2 | 580.8439
40.022 | 5.4999 | 5 | 578.2428
39.999 | 5.5001 | 7 | 575.283
40.004 | 5.5 | 10 | 570.8168
39.994 | 5.5 | 15 | 570.9433
39.998 | 5.5 | 20 | 567.8746
39.986 | 5.5 | 25 | 565.7366
39.983 | 5.4999 | 30 | 566.0637
39.985 | 5.5 | 35 | 566.4399
40.003 | 5.5 | 40 | 569.8609
40.011 | 5.5 | 45 | 570.4793
39.992 | 5.5 | 50 | 573.0649
39.998 | 5.5 | 55 | 575.249
39.998 | 5.5 | 60 | 575.643
39.993 | 5.5001 | 65 | 573.092
40.004 | 5.5 | 70 | 569.5381
39.992 | 5.5 | 75 | 562.4729
39.986 | 5.5 | 77 | 556.8443
40.007 | 5.5 | 79 | 556.2483
39.997 | 5.5 | 81 | 555.4918
39.994 | 5.4999 | 83 | 572.161
40.005 | 5.5 | 85 | 619.2001
39.989 | 5.5 | 86 | 671.206
39.981 | 5.5 | 87 | 758.9073
39.988 | 5.5 | 88 | 902.4464
39.985 | 5.5 | 89 | 1158.2403
39.998 | 5.5 | 90 | 1529.7673
39.979 | 5.5 | 91 | 1532.201
39.999 | 5.5 | 92 | 1163.1163
39.983 | 5.5 | 93 | 908.1721
39.982 | 5.5 | 94 | 757.6272
39.998 | 5.5 | 95 | 668.7036
39.99 | 5.5 | 97 | 588.8822
39.993 | 5.5 | 99 | 562.0162
39.992 | 5.5 | 101 | 555.4046
39.987 | 5.5 | 103 | 556.5226
39.998 | 5.5 | 105 | 561.7151
39.993 | 5.5001 | 110 | 568.8446
40.006 | 5.5 | 115 | 574.9451
40.008 | 5.5 | 120 | 577.4098
40.005 | 5.5 | 125 | 576.7076
40.011 | 5.5 | 130 | 573.5255
40.012 | 5.4999 | 135 | 574.4067
40.013 | 5.5 | 140 | 571.8839
40.014 | 5.5 | 145 | 566.4193
39.996 | 5.4999 | 150 | 567.0314
39.999 | 5.5 | 155 | 561.1765
40.021 | 5.5 | 160 | 567.5628
39.975 | 5.5 | 165 | 572.9573
39.992 | 5.5 | 170 | 575.2257
39.998 | 5.5001 | 173 | 577.3075
39.993 | 5.5 | 175 | 581.8556
39.999 | 5.5 | 178 | 585.941
39.99 | 5.5 | 180 | 586.282
39.996 | 5.5 | 182 | 583.6078
39.993 | 5.5 | 185 | 582.4101
39.991 | 5.5 | 187 | 578.0046
39.998 | 5.5 | 190 | 573.9308
39.996 | 5.5 | 195 | 569.2743
39.992 | 5.4999 | 200 | 564.981
40.021 | 5.5 | 205 | 566.8391
39.987 | 5.4999 | 210 | 566.1005
40.009 | 5.5 | 215 | 569.9257
39.985 | 5.4999 | 220 | 568.7839
40.021 | 5.5 | 225 | 569.2326
39.986 | 5.4999 | 230 | 574.0121
40.018 | 5.4999 | 235 | 577.093
40.002 | 5.5 | 240 | 580.2773

## 6T
Temperature (K) | Field (T) | Angle (°) | Ic/w (A/cm)
40 | 5.9999 | -7 | 535.5689
39.989 | 6 | -5 | 538.6397
39.998 | 6 | -2 | 541.0902
39.992 | 6 | 0 | 541.5538
39.998 | 5.9999 | 2 | 545.4374
40.008 | 5.9999 | 5 | 538.1837
40.004 | 6 | 7 | 537.0767
40.011 | 6 | 10 | 535.1391
39.987 | 6 | 15 | 536.8159
39.993 | 6 | 20 | 533.8336
39.993 | 6 | 25 | 534.3401
39.983 | 6 | 30 | 534.7247
40.003 | 6 | 35 | 535.2438
39.994 | 6 | 40 | 539.9624
39.995 | 6 | 45 | 543.3516
40.008 | 6 | 50 | 546.8787
40.005 | 6 | 55 | 549.7266
40.001 | 6 | 60 | 552.1994
39.991 | 6 | 65 | 549.6355
40.002 | 6.0001 | 70 | 548.0599
39.988 | 6 | 75 | 539.6063
39.989 | 6.0001 | 77 | 537.2465
40.01 | 6 | 79 | 533.2486
40.003 | 6 | 81 | 533.7767
39.999 | 6.0001 | 83 | 543.0021
39.993 | 6 | 85 | 586.3149
40.002 | 6 | 86 | 633.8138
39.984 | 6 | 87 | 716.6092
39.994 | 6 | 88 | 855.7713
40.002 | 6 | 89 | 1101.2381
40.01 | 6 | 90 | 1477.8852
39.998 | 6 | 91 | 1498.0474
39.992 | 6 | 92 | 1116.2109
39.991 | 6 | 93 | 868.9099
39.991 | 6 | 94 | 718.2357
40 | 6 | 95 | 634.1121
39.985 | 6 | 97 | 557.0258
39.993 | 6 | 99 | 536.3869
39.992 | 6 | 101 | 532.6661
39.993 | 6 | 103 | 537.2193
39.993 | 6 | 105 | 539.4199
40 | 6 | 110 | 547.7133
40.011 | 6 | 115 | 553.5434
40.012 | 6 | 120 | 553.6185
40.01 | 6 | 125 | 550.0025
40.003 | 6 | 130 | 547.9284
40.017 | 6 | 135 | 544.6451
39.993 | 6 | 140 | 539.7619
39.993 | 6 | 145 | 533.2911
40.005 | 6 | 150 | 531.8925
40.003 | 6 | 155 | 532.0026
39.988 | 6 | 160 | 532.9724
40.004 | 6 | 165 | 534.8837
39.978 | 6 | 170 | 536.788
40.007 | 6 | 173 | 541.6621
40.005 | 6 | 175 | 544.6851
39.981 | 6 | 178 | 550.0884
39.995 | 6.0001 | 180 | 546.2114
39.995 | 6.0001 | 182 | 548.0744
39.976 | 6.0001 | 185 | 542.4706
39.991 | 6.0001 | 187 | 545.7885
39.998 | 6 | 190 | 540.6737
39.985 | 6 | 195 | 535.5607
40.012 | 6 | 200 | 533.9532
39.994 | 5.9999 | 205 | 533.3644
39.985 | 6 | 210 | 533.4628
39.988 | 5.9999 | 215 | 534.3167
39.995 | 6 | 220 | 540.1013
40.016 | 5.9999 | 225 | 546.2446
39.991 | 5.9999 | 230 | 547.9354
39.987 | 6 | 235 | 555.7071
39.998 | 6 | 240 | 553.9311