## 0.5T
Temperature (K) | Field (T) | Angle (°) | Ic/w (A/cm)
49.997 | 0.5 | -7 | 1154.2652
49.988 | 0.5 | -5 | 1157.6717
49.987 | 0.5 | -2 | 1157.4835
49.986 | 0.5 | 0 | 1156.0812
49.996 | 0.5 | 2 | 1157.0649
49.996 | 0.5001 | 5 | 1153.1151
49.992 | 0.5001 | 7 | 1150.7364
49.987 | 0.5001 | 10 | 1143.6937
49.996 | 0.5 | 15 | 1134.9013
49.99 | 0.5 | 20 | 1128.0856
49.993 | 0.5 | 25 | 1117.5908
49.984 | 0.5 | 30 | 1109.2856
49.992 | 0.5 | 35 | 1102.9538
49.993 | 0.5 | 40 | 1098.5273
49.991 | 0.5 | 45 | 1096.5109
49.991 | 0.5 | 50 | 1099.4288
49.993 | 0.5 | 55 | 1103.4285
49.995 | 0.5 | 60 | 1111.9904
49.988 | 0.5 | 65 | 1129.6641
49.987 | 0.5 | 70 | 1162.2531
49.983 | 0.5 | 75 | 1211.7773
49.987 | 0.5 | 77 | 1240.8653
49.988 | 0.5 | 79 | 1277.5682
49.989 | 0.5 | 81 | 1317.8385
49.99 | 0.5 | 83 | 1365.1038
49.987 | 0.5 | 85 | 1406.063
49.992 | 0.5 | 86 | 1421.4962
49.981 | 0.5 | 87 | 1436.0561
49.985 | 0.5 | 88 | 1445.1259
49.98 | 0.5 | 89 | 1451.2437
49.974 | 0.5 | 90 | 1455.7298
49.982 | 0.5 | 91 | 1450.9371
49.98 | 0.5 | 92 | 1441.025
49.993 | 0.5 | 93 | 1430.0772
50 | 0.5 | 94 | 1414.3587
49.992 | 0.5 | 95 | 1393.5615
49.981 | 0.5 | 97 | 1352.2678
49.974 | 0.5 | 99 | 1307.2348
49.996 | 0.5 | 101 | 1265.2069
50 | 0.5 | 103 | 1231.5697
49.981 | 0.5 | 105 | 1203.8171
49.982 | 0.5 | 110 | 1156.1951
49.983 | 0.5 | 115 | 1126.0073
49.985 | 0.5 | 120 | 1109.1024
50.003 | 0.5 | 125 | 1101.8621
50.005 | 0.5 | 130 | 1099.8267
50.009 | 0.5 | 135 | 1098.098
49.987 | 0.5 | 140 | 1097.7797
50.002 | 0.5 | 145 | 1103.1325
50.005 | 0.5 | 150 | 1111.2099
49.995 | 0.5 | 155 | 1118.116
49.983 | 0.5 | 160 | 1125.2398
49.989 | 0.5 | 165 | 1136.1616
49.983 | 0.5 | 170 | 1145.4385
49.99 | 0.5 | 173 | 1151.0184
49.981 | 0.5 | 175 | 1154.4347
49.984 | 0.5 | 178 | 1159.4884
49.988 | 0.5 | 180 | 1158.6957
50.019 | 0.5 | 182 | 1158.6989
50.012 | 0.5 | 185 | 1159.6337
49.982 | 0.5 | 187 | 1158.8353
49.993 | 0.5 | 190 | 1155.1326
50.002 | 0.5 | 195 | 1149.2761
49.987 | 0.5 | 200 | 1140.4942
50.005 | 0.5 | 205 | 1130.5234
50.004 | 0.5 | 210 | 1121.5969
50.011 | 0.5 | 215 | 1115.0973
49.981 | 0.5 | 220 | 1112.6277
49.992 | 0.5 | 225 | 1113.7416
49.996 | 0.5 | 230 | 1116.1061
49.999 | 0.5 | 235 | 1123.8142
49.987 | 0.5 | 240 | 1131.2212

## 1T
Temperature (K) | Field (T) | Angle (°) | Ic/w (A/cm)
49.995 | 1 | -7 | 895.2919
49.999 | 1 | -5 | 898.4309
49.996 | 1 | -2 | 899.4574
49.995 | 0.9999 | 0 | 899.7477
49.996 | 0.9999 | 2 | 898.1432
49.999 | 1 | 5 | 894.8098
49.984 | 0.9999 | 7 | 891.9991
49.991 | 1 | 10 | 886.8173
49.999 | 1 | 15 | 875.2375
49.985 | 1 | 20 | 862.5021
49.994 | 1 | 25 | 849.6046
49.999 | 1 | 30 | 837.783
49.983 | 1 | 35 | 827.0682
49.987 | 1 | 40 | 815.7684
49.983 | 1 | 45 | 809.6767
49.995 | 1 | 50 | 803.4161
50.005 | 1 | 55 | 800.8044
50.008 | 1 | 60 | 797.586
49.994 | 1 | 65 | 798.6048
49.984 | 1 | 70 | 805.2681
49.99 | 1 | 75 | 819.681
49.993 | 1 | 77 | 830.2032
49.992 | 1 | 79 | 851.9132
50.006 | 1 | 81 | 880.5464
50.008 | 1 | 83 | 926.8412
49.987 | 1 | 85 | 1005.9459
49.996 | 1 | 86 | 1060.6773
49.987 | 1 | 87 | 1116.8512
49.992 | 1 | 88 | 1168.8876
49.989 | 1 | 89 | 1212.167
49.995 | 1 | 90 | 1224.6874
49.982 | 1 | 91 | 1208.9718
49.983 | 1 | 92 | 1165.7613
49.982 | 1 | 93 | 1108.7047
49.992 | 1 | 94 | 1053.3787
49.994 | 1 | 95 | 1002.7482
49.993 | 1 | 97 | 923.0426
49.99 | 1 | 99 | 875.9368
49.995 | 1 | 101 | 846.6253
49.996 | 1 | 103 | 828.3023
49.999 | 1 | 105 | 819.2642
49.989 | 1 | 110 | 804.9462
49.997 | 1 | 115 | 801.2151
49.991 | 1 | 120 | 798.1218
49.981 | 1 | 125 | 802.6062
49.972 | 1 | 130 | 806.75
49.995 | 1 | 135 | 812.7825
49.99 | 1 | 140 | 819.9883
49.984 | 1 | 145 | 828.8544
49.981 | 1 | 150 | 841.4513
49.999 | 1 | 155 | 851.5886
50.009 | 1 | 160 | 862.7754
49.995 | 1 | 165 | 877.8615
50.013 | 1 | 170 | 888.5906
49.974 | 1 | 173 | 892.9372
49.992 | 1 | 175 | 898.1834
50.004 | 1 | 178 | 899.9616
49.998 | 1 | 180 | 901.5472
50.002 | 1 | 182 | 902.7676
50.003 | 1 | 185 | 899.6801
50.011 | 1 | 187 | 898.2069
50.009 | 1 | 190 | 890.3991
49.99 | 1 | 195 | 879.257
49.99 | 1 | 200 | 870.3392
50.018 | 1 | 205 | 856.5489
49.979 | 1 | 210 | 843.1512
49.997 | 1 | 215 | 834.2612
50.009 | 1 | 220 | 825.7763
49.985 | 1 | 225 | 815.1422
49.991 | 1 | 230 | 812.2163
50.01 | 1 | 235 | 807.5601
49.996 | 1 | 240 | 804.302

## 1.5T
Temperature (K) | Field (T) | Angle (°) | Ic/w (A/cm)
49.99 | 1.5 | -7 | 760.2902
50.007 | 1.4999 | -5 | 764.1034
49.997 | 1.5 | -2 | 766.4436
49.996 | 1.4999 | 0 | 767.0666
49.996 | 1.4999 | 2 | 767.4059
49.997 | 1.5 | 5 | 762.0503
49.995 | 1.4999 | 7 | 757.2846
49.997 | 1.5 | 10 | 755.5573
50.002 | 1.5 | 15 | 741.9463
49.993 | 1.5 | 20 | 730.4896
49.993 | 1.5 | 25 | 717.0499
49.989 | 1.5 | 30 | 707.4011
49.988 | 1.5 | 35 | 698.5466
49.98 | 1.5 | 40 | 687.5543
49.99 | 1.5 | 45 | 679.0626
50.005 | 1.5 | 50 | 672.465
50.005 | 1.5 | 55 | 664.8941
50.013 | 1.5 | 60 | 660.8452
49.993 | 1.5 | 65 | 656.7574
49.977 | 1.5 | 70 | 653.2808
49.992 | 1.5 | 75 | 655.2319
50.003 | 1.5 | 77 | 660.1845
49.995 | 1.5 | 79 | 668.7334
50.001 | 1.5 | 81 | 681.8775
50 | 1.5 | 83 | 712.7612
50.011 | 1.5 | 85 | 775.4583
49.994 | 1.5 | 86 | 824.9737
49.991 | 1.5 | 87 | 891.6639
49.996 | 1.5 | 88 | 977.963
49.994 | 1.5 | 89 | 1065.9152
49.985 | 1.5 | 90 | 1109.7436
49.986 | 1.5 | 91 | 1075.9704
49.994 | 1.5 | 92 | 992.8409
49.989 | 1.5 | 93 | 903.8688
49.987 | 1.5 | 94 | 833.7947
49.994 | 1.5 | 95 | 777.6489
49.998 | 1.5 | 97 | 717.6568
50.002 | 1.5 | 99 | 684.1001
49.986 | 1.5 | 101 | 666.9284
49.999 | 1.5 | 103 | 660.2659
49.995 | 1.5 | 105 | 656.6093
49.994 | 1.5 | 110 | 654.6219
49.995 | 1.5 | 115 | 657.2113
49.987 | 1.5 | 120 | 661.1181
50.001 | 1.5 | 125 | 668.1334
49.995 | 1.5 | 130 | 672.9031
49.988 | 1.5 | 135 | 677.8659
49.988 | 1.5 | 140 | 688.5573
49.999 | 1.5 | 145 | 694.9327
49.98 | 1.5 | 150 | 708.2205
50.003 | 1.5 | 155 | 717.843
49.991 | 1.5 | 160 | 730.2502
50.002 | 1.5 | 165 | 743.5636
49.998 | 1.5 | 170 | 753.2263
49.996 | 1.5 | 173 | 758.809
49.978 | 1.5 | 175 | 763.3347
49.989 | 1.5 | 178 | 767.6084
49.986 | 1.5 | 180 | 765.2468
49.995 | 1.5 | 182 | 770.2793
49.998 | 1.5 | 185 | 766.1344
50.007 | 1.5001 | 187 | 760.7727
49.996 | 1.5 | 190 | 753.6161
49.987 | 1.5 | 195 | 742.5839
49.997 | 1.5 | 200 | 732.0546
50.019 | 1.5 | 205 | 721.2287
49.985 | 1.5 | 210 | 710.3891
49.995 | 1.5 | 215 | 699.5387
49.982 | 1.5 | 220 | 692.46
49.984 | 1.5 | 225 | 683.5831
49.995 | 1.5 | 230 | 676.3637
49.998 | 1.5 | 235 | 672.1969
49.988 | 1.5 | 240 | 667.9053

## 2T
Temperature (K) | Field (T) | Angle (°) | Ic/w (A/cm)
49.993 | 2 | -7 | 671.4182
50.009 | 1.9999 | -5 | 672.2228
49.998 | 2 | -2 | 675.5168
49.987 | 1.9999 | 0 | 676.8412
49.996 | 1.9999 | 2 | 677.1795
49.986 | 2 | 5 | 672.2922
49.995 | 2 | 7 | 669.6063
49.997 | 2 | 10 | 663.8854
50.001 | 2 | 15 | 653.2197
49.99 | 2 | 20 | 643.2649
49.991 | 2 | 25 | 633.5614
49.996 | 2 | 30 | 623.4453
49.987 | 2 | 35 | 615.7935
49.986 | 2 | 40 | 606.8843
49.993 | 2 | 45 | 600.2456
49.996 | 2 | 50 | 593.2487
50 | 2 | 55 | 586.3454
50.014 | 2 | 60 | 580.8468
49.996 | 2 | 65 | 574.0218
49.991 | 2 | 70 | 568.5173
49.994 | 2 | 75 | 561.0071
49.994 | 2 | 77 | 562.4106
50.001 | 2 | 79 | 565.778
50.003 | 2 | 81 | 573.7553
50 | 2 | 83 | 593.2533
49.998 | 2 | 85 | 640.2354
49.998 | 2 | 86 | 680.3012
49.991 | 2 | 87 | 741.1542
50.004 | 2 | 88 | 827.4909
49.995 | 2 | 89 | 948.4358
49.99 | 2 | 90 | 1029.7097
49.997 | 2 | 91 | 985.3584
49.991 | 2 | 92 | 863.17
49.987 | 2 | 93 | 765.7625
49.997 | 2 | 94 | 696.7366
49.993 | 2 | 95 | 648.9708
50 | 2 | 97 | 596.1438
50.007 | 2 | 99 | 572.597
50.003 | 2 | 101 | 564.0601
49.997 | 2 | 103 | 563.6039
49.996 | 2 | 105 | 562.7829
50 | 2 | 110 | 568.904
50.002 | 2 | 115 | 575.0025
49.989 | 2 | 120 | 581.0772
49.984 | 2 | 125 | 586.0639
49.988 | 2 | 130 | 592.6491
49.984 | 2 | 135 | 602.6469
50.005 | 2 | 140 | 608.6247
49.993 | 2 | 145 | 614.6762
49.991 | 2 | 150 | 623.4519
50.005 | 2 | 155 | 634.4459
49.978 | 2 | 160 | 642.6053
49.984 | 2 | 165 | 653.3086
49.979 | 2 | 170 | 664.2497
50.012 | 2 | 173 | 667.7698
50.009 | 2 | 175 | 671.8282
49.991 | 2 | 178 | 676.999
50.003 | 2 | 180 | 676.6544
49.998 | 2 | 182 | 676.1678
49.99 | 2 | 185 | 673.0931
49.996 | 2 | 187 | 668.8512
49.992 | 2 | 190 | 665.2314
49.994 | 2 | 195 | 652.9106
50.004 | 2 | 200 | 643.5135
50.006 | 2 | 205 | 635.2564
49.999 | 2 | 210 | 625.7558
50.004 | 2 | 215 | 617.0863
49.989 | 2 | 220 | 609.672
49.998 | 2 | 225 | 601.2354
50.002 | 2 | 230 | 598.4383
50.006 | 2 | 235 | 588.4706
49.995 | 2 | 240 | 583.1754

## 2.5T
Temperature (K) | Field (T) | Angle (°) | Ic/w (A/cm)
49.996 | 2.4999 | -7 | 599.1059
49.99 | 2.4999 | -5 | 602.6736
50.002 | 2.5 | -2 | 605.2886
49.999 | 2.4999 | 0 | 607.3341
49.992 | 2.4999 | 2 | 607.1455
50.005 | 2.5 | 5 | 603.3434
50.001 | 2.4999 | 7 | 599.0085
49.995 | 2.5 | 10 | 595.132
49.999 | 2.5 | 15 | 584.6801
49.993 | 2.5 | 20 | 576.1916
49.991 | 2.5 | 25 | 569.643
49.992 | 2.5 | 30 | 560.9579
49.989 | 2.5 | 35 | 556.0141
49.987 | 2.5 | 40 | 548.5587
50.004 | 2.5 | 45 | 544.6421
50.002 | 2.5 | 50 | 538.7248
49.998 | 2.5 | 55 | 531.0628
49.996 | 2.5 | 60 | 526.1455
49.987 | 2.5 | 65 | 518.3462
49.981 | 2.4999 | 70 | 511.0322
49.997 | 2.4999 | 75 | 502.6517
49.992 | 2.5 | 77 | 500.0722
50.001 | 2.5 | 79 | 496.5926
50.006 | 2.5 | 81 | 500.746
50.001 | 2.5 | 83 | 514.9538
50.002 | 2.5 | 85 | 548.8723
49.994 | 2.5 | 86 | 587.0501
50.007 | 2.5 | 87 | 640.1233
49.995 | 2.5 | 88 | 722.2247
50.002 | 2.5 | 89 | 845.7549
49.998 | 2.5 | 90 | 958.1601
49.99 | 2.5 | 91 | 899.1082
49.986 | 2.5 | 92 | 767.8416
49.998 | 2.5 | 93 | 667.6161
49.995 | 2.5 | 94 | 606.2857
49.999 | 2.5 | 95 | 560.455
49.99 | 2.5 | 97 | 514.6805
49.999 | 2.5 | 99 | 502.0591
49.996 | 2.5 | 101 | 499.4895
50 | 2.5 | 103 | 500.741
49.996 | 2.5 | 105 | 502.9854
50.006 | 2.5 | 110 | 511.5546
49.997 | 2.5 | 115 | 520.0684
49.984 | 2.5 | 120 | 526.9572
49.99 | 2.5 | 125 | 531.9562
49.993 | 2.4999 | 130 | 537.9781
49.996 | 2.5 | 135 | 544.8537
49.984 | 2.5 | 140 | 549.8931
49.99 | 2.5 | 145 | 556.8758
49.978 | 2.5 | 150 | 564.0402
49.986 | 2.5 | 155 | 567.2027
50.006 | 2.5 | 160 | 577.0583
49.986 | 2.5 | 165 | 585.3805
49.984 | 2.5 | 170 | 594.1057
49.985 | 2.5 | 173 | 598.4266
50.002 | 2.5001 | 175 | 602.6398
49.999 | 2.5 | 178 | 606.21
50 | 2.5 | 180 | 607.4092
50.009 | 2.5 | 182 | 604.876
50.002 | 2.5 | 185 | 603.775
49.997 | 2.5 | 187 | 598.435
49.984 | 2.5 | 190 | 593.9141
49.995 | 2.5 | 195 | 584.9189
50.003 | 2.5 | 200 | 577.0407
50 | 2.5 | 205 | 568.7375
49.997 | 2.5 | 210 | 562.7663
50.001 | 2.5 | 215 | 557.0526
49.991 | 2.5 | 220 | 549.8628
49.999 | 2.5 | 225 | 543.96
50.005 | 2.5 | 230 | 539.5281
49.99 | 2.5 | 235 | 532.2124
50.009 | 2.5 | 240 | 526.8376

## 3T
Temperature (K) | Field (T) | Angle (°) | Ic/w (A/cm)
50.02 | 3 | -7 | 542.2503
49.995 | 3 | -5 | 546.2925
50.001 | 3 | -2 | 550.917
49.999 | 2.9999 | 0 | 548.6175
49.999 | 2.9999 | 2 | 549.3854
50 | 2.9999 | 5 | 546.8404
50.005 | 2.9999 | 7 | 543.3567
49.998 | 3 | 10 | 537.6718
49.995 | 3 | 15 | 530.0218
49.995 | 2.9999 | 20 | 523.6007
49.997 | 3 | 25 | 516.7532
49.989 | 3 | 30 | 512.3636
49.984 | 3 | 35 | 508.0622
49.991 | 3 | 40 | 503.2287
50.003 | 3 | 45 | 500.1294
50.007 | 3 | 50 | 494.8875
50.001 | 3 | 55 | 490.0124
50.005 | 2.9999 | 60 | 485.6255
49.99 | 2.9999 | 65 | 477.6252
49.986 | 3 | 70 | 469.7604
49.996 | 3 | 75 | 460.3675
50.001 | 3 | 77 | 456.2093
50 | 3 | 79 | 450.6088
49.998 | 3 | 81 | 453.6151
50.002 | 3 | 83 | 460.7752
49.994 | 3 | 85 | 488.0054
49.996 | 3 | 86 | 523.4767
50.008 | 3 | 87 | 570.3962
50 | 3 | 88 | 645.4383
49.998 | 3 | 89 | 768.1845
49.997 | 3 | 90 | 901.6113
49.991 | 3 | 91 | 842.9365
49.999 | 3 | 92 | 695.4177
49.996 | 3 | 93 | 599.9044
49.996 | 3 | 94 | 536.3917
49.993 | 3 | 95 | 501.1028
50.002 | 3 | 97 | 463.6065
50.001 | 3 | 99 | 452.412
50.008 | 3 | 101 | 451.5943
50.002 | 3 | 103 | 455.4569
49.995 | 3 | 105 | 460.2887
49.999 | 3 | 110 | 468.9999
50.003 | 3 | 115 | 478.3722
49.989 | 3 | 120 | 484.8943
50.001 | 3 | 125 | 491.4839
49.977 | 3 | 130 | 496.4114
49.985 | 3 | 135 | 499.7182
49.99 | 3 | 140 | 502.9916
49.987 | 3 | 145 | 507.3362
49.995 | 3 | 150 | 513.9629
50.01 | 3 | 155 | 518.6082
49.978 | 3 | 160 | 522.4753
49.99 | 3 | 165 | 530.4624
50.016 | 3 | 170 | 538.3503
49.986 | 3 | 173 | 543.0444
50.013 | 3.0001 | 175 | 545.7656
49.976 | 3 | 178 | 549.0074
50.001 | 3 | 180 | 548.8985
50.001 | 3.0001 | 182 | 548.76
49.995 | 3 | 185 | 546.2071
49.998 | 3.0001 | 187 | 542.1962
50.005 | 3 | 190 | 538.1897
49.989 | 3 | 195 | 529.2061
49.999 | 3 | 200 | 525.02
50.015 | 3 | 205 | 517.6293
50.004 | 3 | 210 | 513.1711
50.001 | 3 | 215 | 507.9971
49.992 | 3 | 220 | 503.3555
49.999 | 3 | 225 | 500.7998
50.004 | 3 | 230 | 496.5888
50.01 | 3 | 235 | 492.0671
50.007 | 3 | 240 | 487.6886

## 3.5T
Temperature (K) | Field (T) | Angle (°) | Ic/w (A/cm)
50.003 | 3.5 | -7 | 494.2146
49.997 | 3.4999 | -5 | 497.9875
50.009 | 3.4999 | -2 | 501.5354
49.998 | 3.4999 | 0 | 501.2321
49.992 | 3.4999 | 2 | 501.5802
50.001 | 3.4999 | 5 | 499.4162
49.997 | 3.5 | 7 | 493.8014
49.988 | 3.5 | 10 | 490.7663
50.001 | 3.4999 | 15 | 483.1491
49.99 | 3.5 | 20 | 478.3205
50 | 3.4999 | 25 | 473.4289
49.993 | 3.5 | 30 | 471.2251
49.999 | 3.5 | 35 | 468.3936
49.992 | 3.5 | 40 | 464.8977
49.986 | 3.5 | 45 | 462.9952
49.998 | 3.5 | 50 | 460.5262
49.989 | 3.5 | 55 | 457.2773
50.014 | 3.4999 | 60 | 453.0635
49.991 | 3.5 | 65 | 446.5782
49.983 | 3.5 | 70 | 438.4156
50.005 | 3.5 | 75 | 427.7932
50.005 | 3.5 | 77 | 423.4108
50.001 | 3.5 | 79 | 418.8218
50.007 | 3.4999 | 81 | 415.7771
50.002 | 3.5 | 83 | 421.2178
50.011 | 3.5 | 85 | 444.398
50.001 | 3.5 | 86 | 471.5878
50.008 | 3.5 | 87 | 515.7699
50.005 | 3.5 | 88 | 587.9837
49.998 | 3.5 | 89 | 708.1557
49.985 | 3.5 | 90 | 846.6153
49.995 | 3.4999 | 91 | 788.8434
49.992 | 3.5 | 92 | 641.5149
49.989 | 3.4999 | 93 | 545.8214
49.997 | 3.5 | 94 | 487.7691
49.992 | 3.5 | 95 | 457.1152
49.994 | 3.5 | 97 | 425.4506
50 | 3.5 | 99 | 418.2099
49.997 | 3.5 | 101 | 416.7176
50.001 | 3.5 | 103 | 423.1078
49.999 | 3.5 | 105 | 425.9137
49.989 | 3.5 | 110 | 438.1271
49.992 | 3.5 | 115 | 446.3781
49.996 | 3.5 | 120 | 452.9187
49.986 | 3.5 | 125 | 458.5827
49.997 | 3.5 | 130 | 463.8436
50.005 | 3.5 | 135 | 464.2322
50.009 | 3.5 | 140 | 466.288
49.982 | 3.5 | 145 | 467.9659
49.982 | 3.5 | 150 | 471.4336
49.994 | 3.5 | 155 | 473.9728
49.992 | 3.5 | 160 | 479.4983
49.989 | 3.5 | 165 | 481.5991
49.984 | 3.5 | 170 | 489.7718
49.999 | 3.5001 | 173 | 493.286
49.988 | 3.5 | 175 | 496.7632
49.995 | 3.5 | 178 | 502.4053
50.009 | 3.5 | 180 | 501.3576
50 | 3.5 | 182 | 498.2997
49.996 | 3.5 | 185 | 497.4679
49.995 | 3.5 | 187 | 491.6194
49.993 | 3.5 | 190 | 488.9152
50.002 | 3.5 | 195 | 483.5773
50.007 | 3.5 | 200 | 478.0352
49.995 | 3.5 | 205 | 472.3738
49.999 | 3.5 | 210 | 469.7019
50.005 | 3.5 | 215 | 467.7825
49.998 | 3.5 | 220 | 465.5655
49.995 | 3.5 | 225 | 462.8468
49.998 | 3.5 | 230 | 461.6712
49.999 | 3.4999 | 235 | 458.7981
49.999 | 3.5 | 240 | 452.4739

## 4T
Temperature (K) | Field (T) | Angle (°) | Ic/w (A/cm)
50 | 4 | -7 | 451.2412
49.99 | 3.9999 | -5 | 455.2656
50.003 | 3.9999 | -2 | 458.457
49.994 | 3.9999 | 0 | 459.7092
49.999 | 3.9999 | 2 | 459.702
50.004 | 3.9999 | 5 | 455.1702
49.993 | 3.9999 | 7 | 451.6544
50 | 4 | 10 | 449.9845
50.001 | 4 | 15 | 443.6757
49.998 | 4 | 20 | 439.64
49.996 | 4 | 25 | 436.3717
49.992 | 4 | 30 | 433.8592
49.985 | 4 | 35 | 432.4857
49.999 | 4 | 40 | 432.577
49.999 | 4 | 45 | 432.1761
49.999 | 4 | 50 | 431.0824
50.002 | 4 | 55 | 429.2031
49.994 | 3.9999 | 60 | 426.6894
49.991 | 4 | 65 | 420.5388
49.985 | 3.9999 | 70 | 413.7508
49.998 | 3.9999 | 75 | 403.2415
49.992 | 4 | 77 | 397.8051
50.004 | 3.9999 | 79 | 392.2369
50.002 | 4 | 81 | 389.1551
50.01 | 4 | 83 | 390.1302
50.006 | 3.9999 | 85 | 409.7365
50.003 | 4 | 86 | 433.2561
49.997 | 4 | 87 | 473.2807
50.001 | 4 | 88 | 539.699
49.99 | 4 | 89 | 657.1048
49.996 | 4 | 90 | 799.415
49.99 | 4 | 91 | 746.9846
49.998 | 4 | 92 | 600.0778
49.995 | 4 | 93 | 505.0883
49.997 | 4 | 94 | 450.7746
49.998 | 4 | 95 | 420.4047
50.006 | 4 | 97 | 393.186
49.996 | 4 | 99 | 389.1214
49.992 | 4 | 101 | 392.4962
50.002 | 4 | 103 | 396.6357
49.995 | 4.0001 | 105 | 404.0192
50.003 | 4 | 110 | 414.2097
50.005 | 4 | 115 | 421.3181
49.987 | 3.9999 | 120 | 426.302
49.99 | 4 | 125 | 429.3657
49.993 | 4 | 130 | 431.1931
49.977 | 4 | 135 | 431.5375
49.998 | 4 | 140 | 432.9262
50.008 | 4 | 145 | 431.7351
49.986 | 4 | 150 | 434.6211
50.001 | 4 | 155 | 435.3859
50.004 | 4 | 160 | 438.2625
49.981 | 4 | 165 | 442.3689
50.001 | 4 | 170 | 449.2488
49.993 | 4 | 173 | 453.9013
49.998 | 4 | 175 | 455.6997
49.997 | 4 | 178 | 458.869
49.987 | 4 | 180 | 459.831
49.992 | 4 | 182 | 457.1767
49.998 | 4 | 185 | 454.9876
49.999 | 4.0001 | 187 | 451.3851
49.989 | 4.0001 | 190 | 447.0626
49.998 | 4 | 195 | 442.5831
49.999 | 4 | 200 | 437.7609
50.008 | 4 | 205 | 434.9134
49.992 | 3.9999 | 210 | 434.2228
49.996 | 4 | 215 | 432.2327
49.989 | 3.9999 | 220 | 433.2585
49.99 | 4 | 225 | 430.8286
49.982 | 4 | 230 | 433.032
50 | 4 | 235 | 430.1492
49.999 | 4 | 240 | 427.2338

## 4.5T
Temperature (K) | Field (T) | Angle (°) | Ic/w (A/cm)
50.007 | 4.4999 | -7 | 414.6303
49.999 | 4.5 | -5 | 416.6782
49.999 | 4.4999 | -2 | 420.0355
49.987 | 4.5 | 0 | 419.9047
50.003 | 4.5 | 2 | 420.6661
50.003 | 4.5 | 5 | 417.6189
49.993 | 4.5 | 7 | 415.0961
49.992 | 4.5 | 10 | 411.596
50.001 | 4.5 | 15 | 407.9787
49.989 | 4.5 | 20 | 404.2719
49.998 | 4.5 | 25 | 402.6008
49.995 | 4.5 | 30 | 402.3856
49.99 | 4.5 | 35 | 402.5032
49.991 | 4.5 | 40 | 403.1128
49.999 | 4.5 | 45 | 403.7404
49.995 | 4.5 | 50 | 405.739
49.997 | 4.5 | 55 | 404.5246
50.013 | 4.5 | 60 | 402.8316
49.982 | 4.5 | 65 | 399.579
49.988 | 4.5 | 70 | 394.0908
50.001 | 4.5 | 75 | 381.7714
50.003 | 4.5 | 77 | 377.8101
49.995 | 4.4999 | 79 | 371.729
49.999 | 4.5 | 81 | 367.3647
49.998 | 4.5 | 83 | 367.208
50.004 | 4.4999 | 85 | 383.5542
50.009 | 4.5 | 86 | 403.0877
49.997 | 4.5 | 87 | 438.6914
49.99 | 4.5 | 88 | 503.2178
50.003 | 4.5 | 89 | 617.7218
49.99 | 4.5 | 90 | 756.7529
49.993 | 4.5 | 91 | 716.3141
49.997 | 4.5 | 92 | 563.3248
50.004 | 4.5 | 93 | 472.5103
49.998 | 4.5 | 94 | 420.6088
50.003 | 4.5 | 95 | 391.9744
49.993 | 4.5 | 97 | 369.6336
49.998 | 4.4999 | 99 | 367.4269
49.986 | 4.5 | 101 | 370.9225
50.006 | 4.5 | 103 | 377.0302
50.005 | 4.5 | 105 | 381.8502
49.997 | 4.4999 | 110 | 394.3412
50 | 4.4999 | 115 | 400.2004
49.991 | 4.5 | 120 | 404.2538
49.991 | 4.5 | 125 | 405.433
50 | 4.4999 | 130 | 405.6125
49.996 | 4.5 | 135 | 405.4679
49.996 | 4.5 | 140 | 404.5484
49.991 | 4.5 | 145 | 403.0553
49.993 | 4.4999 | 150 | 403.4906
49.992 | 4.5 | 155 | 401.7606
49.991 | 4.4999 | 160 | 402.7173
49.979 | 4.5 | 165 | 407.3461
49.986 | 4.5001 | 170 | 410.746
49.998 | 4.5 | 173 | 414.6653
49.992 | 4.5 | 175 | 416.8639
49.993 | 4.5 | 178 | 419.9206
49.997 | 4.5 | 180 | 416.394
49.991 | 4.5 | 182 | 418.1046
50.002 | 4.5 | 185 | 417.4528
50.004 | 4.5 | 187 | 414.5965
49.997 | 4.5 | 190 | 411.2185
49.989 | 4.5 | 195 | 406.1467
50.01 | 4.5 | 200 | 402.5995
49.999 | 4.5 | 205 | 402.5058
49.992 | 4.5 | 210 | 401.4568
49.991 | 4.5 | 215 | 401.9242
50.001 | 4.5 | 220 | 403.8437
50.002 | 4.5 | 225 | 402.2563
50.003 | 4.5 | 230 | 404.4788
50.012 | 4.5 | 235 | 403.059
50 | 4.5 | 240 | 402.8533

## 5T
Temperature (K) | Field (T) | Angle (°) | Ic/w (A/cm)
49.994 | 5 | -7 | 381.706
50.007 | 5 | -5 | 385.5699
50.003 | 4.9999 | -2 | 387.3676
49.996 | 4.9999 | 0 | 386.3359
49.999 | 5 | 2 | 386.7615
50.002 | 5 | 5 | 385.0652
49.994 | 4.9999 | 7 | 383.0244
50.006 | 5 | 10 | 378.9494
50.004 | 5 | 15 | 375.9801
49.999 | 5 | 20 | 373.2261
50.008 | 5 | 25 | 372.3411
50 | 4.9999 | 30 | 372.7898
49.99 | 5 | 35 | 374.6694
49.995 | 4.9999 | 40 | 376.6461
49.993 | 5 | 45 | 378.773
49.997 | 5 | 50 | 380.5688
50 | 4.9999 | 55 | 381.7198
50.006 | 5 | 60 | 382.1962
49.999 | 5 | 65 | 380.8404
49.99 | 5 | 70 | 376.1323
49.989 | 5 | 75 | 366.3466
49.995 | 5 | 77 | 359.6512
49.995 | 5 | 79 | 353.0799
50.002 | 5 | 81 | 350.4141
50.005 | 4.9999 | 83 | 348.0284
49.999 | 5 | 85 | 361.2149
50.003 | 5 | 86 | 379.6799
49.996 | 5 | 87 | 410.8019
50.009 | 5 | 88 | 473.1719
50.002 | 5 | 89 | 585.7363
49.991 | 5 | 90 | 722.9474
49.992 | 5 | 91 | 685.0805
49.992 | 5 | 92 | 537.1993
50.009 | 5 | 93 | 446.2404
49.997 | 5 | 94 | 395.9023
50.001 | 4.9999 | 95 | 370.6312
49.994 | 5 | 97 | 350.1586
50.011 | 5 | 99 | 348.2881
49.999 | 5.0001 | 101 | 354.0892
49.995 | 4.9999 | 103 | 359.3633
50.012 | 5 | 105 | 365.6404
50.005 | 5 | 110 | 375.637
49.991 | 5 | 115 | 380.4103
49.995 | 5 | 120 | 382.996
49.995 | 5 | 125 | 382.0818
49.997 | 5 | 130 | 382.1003
49.986 | 5 | 135 | 380.4651
50.011 | 5 | 140 | 378.2634
49.988 | 5 | 145 | 375.1241
49.994 | 4.9999 | 150 | 373.808
49.984 | 4.9999 | 155 | 372.1386
49.983 | 5 | 160 | 372.7644
49.989 | 5 | 165 | 375.1481
49.975 | 5.0001 | 170 | 377.4444
50.004 | 4.9999 | 173 | 381.5309
50.016 | 5.0001 | 175 | 384.2969
49.985 | 5 | 178 | 385.7552
49.998 | 5 | 180 | 386.8472
50.011 | 5 | 182 | 385.5443
49.999 | 5 | 185 | 382.8091
50.003 | 5.0001 | 187 | 379.861
50.007 | 5 | 190 | 377.8456
49.995 | 5 | 195 | 375.9755
49.989 | 5 | 200 | 372.6291
50.007 | 5 | 205 | 370.5603
49.987 | 4.9999 | 210 | 374.0277
50.008 | 5 | 215 | 374.7392
49.984 | 5 | 220 | 377.7158
49.998 | 4.9999 | 225 | 379.3725
49.998 | 5 | 230 | 380.555
49.996 | 5 | 235 | 383.0179
50.007 | 5 | 240 | 384.8924

## 5.5T
Temperature (K) | Field (T) | Angle (°) | Ic/w (A/cm)
50.001 | 5.5 | -7 | 350.7682
49.995 | 5.5 | -5 | 354.9483
50.005 | 5.4999 | -2 | 356.3493
49.992 | 5.5 | 0 | 357.3485
49.998 | 5.5 | 2 | 357.3552
49.999 | 5.4999 | 5 | 354.3899
50.001 | 5.5 | 7 | 352.6049
50.002 | 5.5 | 10 | 350.3973
49.997 | 5.5 | 15 | 346.6972
50.004 | 5.5 | 20 | 345.3767
49.996 | 5.5 | 25 | 346.1224
49.993 | 5.5 | 30 | 346.8082
49.996 | 5.4999 | 35 | 349.1015
49.991 | 5.5 | 40 | 352.8688
49.998 | 5.4999 | 45 | 355.9431
50.005 | 5.4999 | 50 | 359.6881
50.009 | 5.5 | 55 | 362.0874
50.008 | 5.5 | 60 | 364.4444
49.995 | 5.4999 | 65 | 364.5038
49.992 | 5.4999 | 70 | 360.4574
50.004 | 5.5 | 75 | 350.8635
50.007 | 5.5 | 77 | 346.1562
49.996 | 5.5 | 79 | 341.0297
50.012 | 5.4999 | 81 | 335.629
50.001 | 5.5 | 83 | 333.2776
50.001 | 5.5 | 85 | 343.3858
49.993 | 5.5 | 86 | 357.8337
49.998 | 5.4999 | 87 | 388.4004
49.998 | 5.4999 | 88 | 443.5208
49.998 | 5.4999 | 89 | 555.2391
49.993 | 5.4999 | 90 | 686.7132
49.994 | 5.5 | 91 | 662.1641
49.987 | 5.5 | 92 | 512.3474
49.997 | 5.4999 | 93 | 420.633
49.997 | 5.5 | 94 | 372.852
50.002 | 5.5 | 95 | 351.4848
49.996 | 5.5 | 97 | 334.1601
50.003 | 5.4999 | 99 | 335.8368
49.998 | 5.5 | 101 | 339.014
49.999 | 5.5 | 103 | 344.847
50.001 | 5.5 | 105 | 350.5961
50.002 | 5.5 | 110 | 359.7444
50.002 | 5.4999 | 115 | 364.2855
50.001 | 5.4999 | 120 | 364.862
49.993 | 5.5 | 125 | 363.495
50.001 | 5.5 | 130 | 360.2213
49.997 | 5.4999 | 135 | 356.4054
50.011 | 5.5 | 140 | 352.707
49.996 | 5.5 | 145 | 346.5173
49.994 | 5.5001 | 150 | 346.5588
50.003 | 5.5 | 155 | 347.1872
49.986 | 5.4999 | 160 | 346.3522
50.003 | 5.5 | 165 | 346.4806
49.981 | 5.5 | 170 | 351.27
49.974 | 5.5 | 173 | 351.5463
50.016 | 5.5001 | 175 | 353.6665
49.987 | 5.5001 | 178 | 356.9262
49.997 | 5.5001 | 180 | 356.82
49.989 | 5.5001 | 182 | 355.324
49.978 | 5.5 | 185 | 349.4345
50.002 | 5.5 | 187 | 351.1435
49.996 | 5.5 | 190 | 349.7702
50.003 | 5.5 | 195 | 345.396
49.996 | 5.5 | 200 | 344.3332
49.999 | 5.5 | 205 | 343.9979
49.98 | 5.5 | 210 | 345.0286
49.993 | 5.5 | 215 | 347.7461
49.996 | 5.4999 | 220 | 353.6643
49.998 | 5.5 | 225 | 355.6692
49.989 | 5.4999 | 230 | 360.4206
50 | 5.5 | 235 | 362.7379
49.996 | 5.5 | 240 | 365.6469

## 6T
Temperature (K) | Field (T) | Angle (°) | Ic/w (A/cm)
50.005 | 5.9999 | -7 | 325.0055
49.999 | 5.9999 | -5 | 326.3986
50.002 | 6 | -2 | 329.0508
50.003 | 6 | 0 | 330.0154
50.001 | 6 | 2 | 329.2383
49.998 | 5.9999 | 5 | 327.5367
50.005 | 6 | 7 | 325.8431
50.003 | 5.9999 | 10 | 323.062
49.997 | 6 | 15 | 320.5477
50.005 | 5.9999 | 20 | 320.9068
50.012 | 6 | 25 | 321.2868
49.994 | 6 | 30 | 323.3262
49.996 | 5.9999 | 35 | 326.5501
49.99 | 6 | 40 | 330.4741
49.991 | 6 | 45 | 335.0093
49.995 | 5.9999 | 50 | 340.371
50.012 | 5.9999 | 55 | 343.3592
50.011 | 5.9999 | 60 | 347.3338
49.992 | 6 | 65 | 348.5642
49.989 | 6 | 70 | 346.1407
49.995 | 6.0001 | 75 | 339.8483
50.01 | 6 | 77 | 333.0383
49.998 | 6 | 79 | 328.5906
50.002 | 6 | 81 | 322.4606
50 | 6 | 83 | 319.355
50.005 | 6 | 85 | 328.2855
50.001 | 5.9999 | 86 | 342.2215
49.997 | 5.9999 | 87 | 371.5768
50.009 | 6 | 88 | 423.2931
50.002 | 6 | 89 | 527.0894
49.994 | 5.9999 | 90 | 659.6591
49.998 | 6 | 91 | 639.1571
49.999 | 6 | 92 | 488.8162
49.985 | 6 | 93 | 402.1968
49.991 | 6 | 94 | 359.3313
49.999 | 6 | 95 | 337.2831
49.996 | 6 | 97 | 321.5082
49.999 | 6 | 99 | 321.5214
50.003 | 5.9999 | 101 | 326.8671
50.001 | 5.9999 | 103 | 332.3524
50.005 | 6 | 105 | 338.2966
50.005 | 6 | 110 | 345.5526
50.007 | 6 | 115 | 348.7194
50.001 | 5.9999 | 120 | 347.1426
50.008 | 6 | 125 | 345.4695
49.991 | 6 | 130 | 340.2494
49.998 | 6 | 135 | 336.1776
50.008 | 6 | 140 | 332.4622
49.99 | 6 | 145 | 323.8558
49.98 | 6.0001 | 150 | 324.1057
49.971 | 6 | 155 | 320.2381
49.995 | 6 | 160 | 318.3161
49.977 | 6 | 165 | 320.8659
49.992 | 5.9999 | 170 | 322.5991
49.976 | 6 | 173 | 323.7585
49.993 | 6 | 175 | 326.1985
49.986 | 6.0001 | 178 | 326.8898
49.99 | 6 | 180 | 328.5957
49.995 | 6 | 182 | 327.3432
50.007 | 6 | 185 | 326.4264
49.986 | 6 | 187 | 325.025
50.006 | 6 | 190 | 322.3027
49.987 | 6 | 195 | 319.1995
49.994 | 5.9999 | 200 | 319.9723
50.007 | 5.9999 | 205 | 320.4679
49.986 | 6 | 210 | 323.1203
49.988 | 6.0001 | 215 | 326.282
49.999 | 6 | 220 | 332.9672
49.997 | 5.9999 | 225 | 336.2111
49.993 | 6 | 230 | 339.661
50.007 | 6 | 235 | 343.4942
50.005 | 6 | 240 | 347.4541