## 0.2T
Temperature (K) | Field (T) | Angle (°) | Ic/w (A/cm)
59.999 | 0.2001 | -7 | 1022.9338
59.996 | 0.2001 | -5 | 1022.32
59.996 | 0.2001 | -2 | 1019.1766
59.995 | 0.2001 | 0 | 1018.0753
59.999 | 0.2001 | 2 | 1019.7042
59.995 | 0.2001 | 5 | 1017.6226
59.996 | 0.2001 | 7 | 1016.3096
59.987 | 0.2001 | 10 | 1014.0651
59.987 | 0.2 | 15 | 1009.1247
59.989 | 0.2 | 20 | 1005.6481
59.987 | 0.2 | 25 | 1003.5494
59.988 | 0.2 | 30 | 1003.4767
59.993 | 0.2 | 35 | 1004.0149
59.994 | 0.2 | 40 | 1004.0612
59.989 | 0.2 | 45 | 1012.1575
59.99 | 0.2 | 50 | 1021.9976
59.993 | 0.2 | 55 | 1033.7177
59.993 | 0.2 | 60 | 1051.5018
59.99 | 0.2 | 65 | 1074.7543
59.981 | 0.2 | 70 | 1102.3066
59.992 | 0.2 | 75 | 1131.9995
59.991 | 0.2 | 77 | 1140.2974
59.99 | 0.2 | 79 | 1151.5662
59.991 | 0.2 | 81 | 1157.5368
59.993 | 0.2 | 83 | 1168.0154
59.994 | 0.2 | 85 | 1173.3926
59.993 | 0.2 | 86 | 1176.8764
59.993 | 0.2 | 87 | 1178.8214
59.989 | 0.2 | 88 | 1178.4037
59.989 | 0.2 | 89 | 1180.6134
59.989 | 0.2 | 90 | 1179.6008
59.986 | 0.2 | 91 | 1178.3977
59.99 | 0.2 | 92 | 1177.1189
59.984 | 0.2 | 93 | 1175.6616
59.987 | 0.2 | 94 | 1172.2982
59.994 | 0.2 | 95 | 1169.8698
59.989 | 0.2 | 97 | 1160.9903
59.993 | 0.2 | 99 | 1153.4942
59.989 | 0.2 | 101 | 1141.1193
59.988 | 0.2 | 103 | 1129.1266
59.989 | 0.2 | 105 | 1118.2572
59.985 | 0.2 | 110 | 1089.4782
59.99 | 0.2 | 115 | 1061.093
59.985 | 0.2 | 120 | 1041.1549
59.996 | 0.2 | 125 | 1026.6719
59.991 | 0.2 | 130 | 1014.6619
59.996 | 0.2 | 135 | 1004.1397
59.991 | 0.2 | 140 | 1001.0331
60.003 | 0.2 | 145 | 998.6951
59.991 | 0.2 | 150 | 997.3128
59.974 | 0.2 | 155 | 998.7809
59.99 | 0.2 | 160 | 1003.1677
59.993 | 0.2 | 165 | 1006.2802
59.999 | 0.2 | 170 | 1009.4449
59.99 | 0.2 | 173 | 1012.6761
59.99 | 0.2 | 175 | 1014.4262
59.986 | 0.2 | 178 | 1015.2529
59.992 | 0.2 | 180 | 1017.7346
59.995 | 0.2 | 182 | 1017.9347
59.996 | 0.2 | 185 | 1020.6941
59.988 | 0.2 | 187 | 1021.0794
59.994 | 0.2 | 190 | 1021.8189
59.985 | 0.2 | 195 | 1023.2085
59.998 | 0.2 | 200 | 1023.3273
60.002 | 0.2 | 205 | 1022.5591
59.996 | 0.2 | 210 | 1022.4243
59.987 | 0.2 | 215 | 1024.1717
59.981 | 0.2 | 220 | 1026.78
59.987 | 0.2 | 225 | 1031.7731
59.985 | 0.2 | 230 | 1043.2038
59.979 | 0.2 | 235 | 1054.9574
60.002 | 0.2 | 240 | 1069.7532

## 0.5T
Temperature (K) | Field (T) | Angle (°) | Ic/w (A/cm)
59.998 | 0.5 | -7 | 719.5279
59.995 | 0.5 | -5 | 721.5083
60.001 | 0.5 | -2 | 722.594
59.997 | 0.5 | 0 | 722.5539
59.995 | 0.5 | 2 | 721.3194
59.998 | 0.5 | 5 | 718.1963
59.992 | 0.5 | 7 | 716.391
59.996 | 0.5 | 10 | 710.6272
59.992 | 0.5 | 15 | 704.2523
59.992 | 0.5 | 20 | 694.7335
59.993 | 0.5 | 25 | 687.4753
59.999 | 0.5 | 30 | 678.2514
59.99 | 0.5 | 35 | 670.403
59.983 | 0.5 | 40 | 666.0112
59.99 | 0.5 | 45 | 662.1943
59.996 | 0.5 | 50 | 660.6731
60 | 0.5 | 55 | 661.4696
60.01 | 0.5 | 60 | 663.4769
59.992 | 0.5 | 65 | 668.9379
59.984 | 0.5 | 70 | 680.8476
59.995 | 0.5 | 75 | 703.9113
59.996 | 0.5 | 77 | 718.2446
60.005 | 0.5 | 79 | 737.8653
60.003 | 0.5 | 81 | 761.1
60.004 | 0.5 | 83 | 794.4988
60.006 | 0.5 | 85 | 829.2013
60.001 | 0.5 | 86 | 844.191
60.001 | 0.5 | 87 | 858.1629
60 | 0.5 | 88 | 871.879
60.002 | 0.5 | 89 | 877.9452
60.001 | 0.5 | 90 | 880.5313
59.998 | 0.5 | 91 | 875.8871
60.002 | 0.5 | 92 | 868.3193
59.994 | 0.5 | 93 | 853.0122
60.001 | 0.5 | 94 | 839.1056
60.004 | 0.5 | 95 | 820.1616
59.999 | 0.5 | 97 | 785.5945
60.001 | 0.5 | 99 | 757.1466
60.006 | 0.5 | 101 | 732.0061
59.995 | 0.5 | 103 | 717.3222
59.997 | 0.5 | 105 | 702.9597
60.002 | 0.5 | 110 | 680.7382
59.997 | 0.5 | 115 | 669.8367
59.993 | 0.5 | 120 | 664.211
60.002 | 0.5 | 125 | 661.9502
59.989 | 0.5 | 130 | 663.0989
59.995 | 0.5 | 135 | 663.5116
59.989 | 0.5 | 140 | 667.7668
59.986 | 0.5 | 145 | 673.0658
59.994 | 0.5 | 150 | 679.9724
59.993 | 0.5 | 155 | 689.6762
59.995 | 0.5 | 160 | 696.7339
59.994 | 0.5 | 165 | 705.2602
60.007 | 0.5 | 170 | 713.3267
59.994 | 0.5 | 173 | 716.1796
59.995 | 0.5 | 175 | 719.9846
60.001 | 0.5 | 178 | 724.3902
59.977 | 0.5 | 180 | 723.1079
60 | 0.5 | 182 | 723.0199
60.003 | 0.5 | 185 | 723.5795
60.001 | 0.5 | 187 | 722.1231
60.008 | 0.5 | 190 | 717.5065
59.983 | 0.5 | 195 | 709.1825
59.984 | 0.5 | 200 | 703.5754
60.008 | 0.5 | 205 | 696.9001
60.006 | 0.5 | 210 | 688.4134
59.996 | 0.5 | 215 | 682.0645
59.987 | 0.5 | 220 | 676.0319
59.992 | 0.5 | 225 | 674.1771
59.998 | 0.5 | 230 | 671.3921
59.997 | 0.5 | 235 | 673.361
59.999 | 0.5 | 240 | 674.3946

## 0.7T
Temperature (K) | Field (T) | Angle (°) | Ic/w (A/cm)
59.995 | 0.7 | -7 | 633.0709
59.996 | 0.7 | -5 | 635.5565
59.996 | 0.7 | -2 | 637.2717
59.998 | 0.7 | 0 | 637.3179
59.996 | 0.7 | 2 | 634.9617
59.998 | 0.7 | 5 | 633.9183
59.995 | 0.7 | 7 | 630.1359
59.991 | 0.7 | 10 | 625.1853
59.991 | 0.7 | 15 | 616.5914
59.993 | 0.7 | 20 | 608.2385
59.993 | 0.7 | 25 | 597.3123
59.996 | 0.7 | 30 | 588.3969
59.989 | 0.7 | 35 | 579.8919
59.992 | 0.7 | 40 | 573.1061
59.986 | 0.7 | 45 | 566.7832
59.994 | 0.7 | 50 | 563.1969
60.006 | 0.7 | 55 | 559.4566
60.005 | 0.7 | 60 | 559.2665
59.995 | 0.7 | 65 | 562.5582
59.986 | 0.7 | 70 | 567.3273
59.997 | 0.7 | 75 | 580.4771
60 | 0.7 | 77 | 588.2788
60.001 | 0.7 | 79 | 600.6871
60.006 | 0.7 | 81 | 621.492
60.002 | 0.7 | 83 | 651.0747
60 | 0.7 | 85 | 692.215
60.001 | 0.7 | 86 | 714.4797
60.002 | 0.7 | 87 | 739.2212
60.001 | 0.7 | 88 | 760.0544
59.997 | 0.7 | 89 | 777.0089
60.001 | 0.7 | 90 | 782.225
59.999 | 0.7 | 91 | 774.3227
60.004 | 0.7 | 92 | 758.1058
59.997 | 0.7 | 93 | 736.3724
60.004 | 0.7 | 94 | 707.5855
59.991 | 0.7 | 95 | 683.6579
59.999 | 0.7 | 97 | 646.0513
59.995 | 0.7 | 99 | 617.9197
60.001 | 0.7 | 101 | 600.286
60.001 | 0.7 | 103 | 588.4387
59.994 | 0.7 | 105 | 580.5868
60 | 0.7 | 110 | 567.3958
60.004 | 0.7 | 115 | 563.4942
59.997 | 0.7 | 120 | 561.6114
59.989 | 0.7 | 125 | 561.8814
59.998 | 0.7 | 130 | 564.1856
59.989 | 0.7 | 135 | 568.8582
60.002 | 0.7 | 140 | 574.9158
59.985 | 0.7 | 145 | 581.8204
59.985 | 0.7 | 150 | 589.5004
59.986 | 0.7 | 155 | 599.5994
59.994 | 0.7 | 160 | 608.8092
59.997 | 0.7 | 165 | 619.6235
59.992 | 0.7 | 170 | 627.5543
60.005 | 0.7 | 173 | 631.5956
59.98 | 0.7 | 175 | 633.6216
60 | 0.7 | 178 | 636.4973
59.998 | 0.7 | 180 | 637.8437
60 | 0.7 | 182 | 639.7431
59.99 | 0.7 | 185 | 636.1792
59.986 | 0.7 | 187 | 635.187
59.999 | 0.7 | 190 | 629.6015
60.007 | 0.7 | 195 | 622.1861
59.994 | 0.7 | 200 | 612.6698
59.995 | 0.7 | 205 | 603.9067
59.98 | 0.7 | 210 | 595.1807
59.986 | 0.7 | 215 | 588.0999
59.997 | 0.7 | 220 | 580.0983
60.005 | 0.7 | 225 | 576.4255
60.009 | 0.7 | 230 | 571.7314
60.007 | 0.7 | 235 | 570.6265
59.998 | 0.7 | 240 | 569.8644

## 1T
Temperature (K) | Field (T) | Angle (°) | Ic/w (A/cm)
60.002 | 1 | -7 | 550.6754
59.995 | 1 | -5 | 552.9928
59.994 | 1 | -2 | 554.7867
59.993 | 1 | 0 | 554.0166
60 | 1 | 2 | 553.3189
59.988 | 1 | 5 | 551.6498
59.998 | 1 | 7 | 548.3784
60.001 | 1 | 10 | 543.0598
59.993 | 1 | 15 | 534.3981
59.991 | 1 | 20 | 525.144
59.993 | 1 | 25 | 516.1024
59.988 | 1 | 30 | 505.9297
59.991 | 1 | 35 | 497.8769
59.992 | 1 | 40 | 489.1023
59.99 | 1 | 45 | 483.4996
59.996 | 1 | 50 | 477.2647
60.006 | 1 | 55 | 474.5657
60.011 | 1 | 60 | 470.2072
59.991 | 1 | 65 | 468.5042
59.991 | 1 | 70 | 467.0192
59.997 | 1 | 75 | 471.597
60.001 | 1 | 77 | 476.5041
60.004 | 1 | 79 | 484.7284
60.002 | 1 | 81 | 495.8622
60.006 | 1 | 83 | 517.3168
60.003 | 1 | 85 | 553.8309
60.004 | 1 | 86 | 578.5755
60.004 | 1 | 87 | 610.23
60.001 | 1 | 88 | 642.6822
60.004 | 1 | 89 | 671.3201
59.998 | 1 | 90 | 682.8583
60.001 | 1 | 91 | 671.8935
60.005 | 1 | 92 | 639.2284
59.998 | 1 | 93 | 608.3253
59.997 | 1 | 94 | 576.1251
60.009 | 1 | 95 | 552.4046
60.003 | 1 | 97 | 513.7529
59.999 | 1 | 99 | 494.6166
60.004 | 1 | 101 | 482.9731
60 | 1 | 103 | 476.5677
59.999 | 1 | 105 | 471.4819
59.999 | 1 | 110 | 469.2827
59.999 | 1 | 115 | 469.723
59.996 | 1 | 120 | 472.3406
59.994 | 1 | 125 | 473.5968
60.003 | 1 | 130 | 480.0312
59.986 | 1 | 135 | 486.1704
59.992 | 1 | 140 | 489.5361
59.983 | 1 | 145 | 499.93
60 | 1 | 150 | 507.2386
59.981 | 1 | 155 | 516.3307
60.009 | 1 | 160 | 526.9842
59.987 | 1 | 165 | 535.6222
59.995 | 1 | 170 | 545.2599
60 | 1 | 173 | 549.8679
59.993 | 1 | 175 | 552.1177
59.993 | 1 | 178 | 553.042
59.999 | 1 | 180 | 554.4857
59.995 | 1 | 182 | 554.7024
59.999 | 1 | 185 | 553.3238
60.01 | 1 | 187 | 550.0772
59.988 | 1 | 190 | 545.9401
59.992 | 1 | 195 | 537.5198
60.013 | 1 | 200 | 527.3627
60 | 1 | 205 | 519.8785
59.994 | 1 | 210 | 510.8465
59.98 | 1 | 215 | 500.9451
59.983 | 1 | 220 | 494.4968
60.002 | 1 | 225 | 489.4648
60.01 | 1 | 230 | 482.5422
60.004 | 1 | 235 | 478.6196
60.016 | 1 | 240 | 478.0631

## 1.2T
Temperature (K) | Field (T) | Angle (°) | Ic/w (A/cm)
59.996 | 1.2 | -7 | 508.8226
60 | 1.2 | -5 | 511.821
59.998 | 1.2 | -2 | 513.606
59.995 | 1.2 | 0 | 515.3267
60.003 | 1.2 | 2 | 513.8073
59.994 | 1.2 | 5 | 511.3585
60.002 | 1.2 | 7 | 508.3796
59.998 | 1.2 | 10 | 503.2529
59.987 | 1.2 | 15 | 495.6408
59.995 | 1.2 | 20 | 485.5877
59.997 | 1.2 | 25 | 476.2988
59.994 | 1.2 | 30 | 468.0974
59.994 | 1.2 | 35 | 460.586
59.994 | 1.2 | 40 | 452.5136
59.99 | 1.2 | 45 | 446.3361
60 | 1.2 | 50 | 439.7221
60.001 | 1.2 | 55 | 435.7611
60.008 | 1.2 | 60 | 430.9563
59.998 | 1.2 | 65 | 426.9953
59.984 | 1.2 | 70 | 425.5968
59.998 | 1.2 | 75 | 425.6529
60.002 | 1.2 | 77 | 428.2116
59.999 | 1.2 | 79 | 432.8415
60.001 | 1.2 | 81 | 442.231
60.005 | 1.2 | 83 | 461.0611
60.005 | 1.2 | 85 | 491.4105
60.003 | 1.2 | 86 | 518.6183
60.006 | 1.2 | 87 | 545.7206
60.002 | 1.2 | 88 | 581.2286
59.998 | 1.2 | 89 | 620.4079
60.001 | 1.2 | 90 | 634.5817
60.001 | 1.2 | 91 | 618.4181
60.001 | 1.2 | 92 | 584.1559
59.999 | 1.2 | 93 | 546.7342
60 | 1.2 | 94 | 515.5331
59.997 | 1.2 | 95 | 492.4536
59.997 | 1.2 | 97 | 460.6977
59.999 | 1.2 | 99 | 441.9609
60.001 | 1.2 | 101 | 433.0838
60.001 | 1.2 | 103 | 429.3617
59.998 | 1.2 | 105 | 426.3733
59.997 | 1.2 | 110 | 427.2335
60.001 | 1.2 | 115 | 428.5055
59.998 | 1.2 | 120 | 433.0452
59.986 | 1.2 | 125 | 436.7053
59.998 | 1.2 | 130 | 440.7746
59.996 | 1.2 | 135 | 448.0002
60.004 | 1.2 | 140 | 454.7538
59.996 | 1.2 | 145 | 460.8156
59.986 | 1.2 | 150 | 468.3401
59.978 | 1.2 | 155 | 477.7578
60.01 | 1.2 | 160 | 486.4639
59.986 | 1.2 | 165 | 495.9132
59.981 | 1.2 | 170 | 504.6919
59.994 | 1.2 | 173 | 509.0668
59.99 | 1.2 | 175 | 510.6481
59.995 | 1.2 | 178 | 515.3231
59.982 | 1.2 | 180 | 515.8208
60.007 | 1.2 | 182 | 517.0576
59.993 | 1.2 | 185 | 512.5447
60.001 | 1.2 | 187 | 508.97
59.998 | 1.2 | 190 | 508.1679
59.991 | 1.2 | 195 | 496.4902
60 | 1.2 | 200 | 487.9888
60 | 1.2 | 205 | 479.5829
59.976 | 1.2 | 210 | 471.6548
59.992 | 1.2 | 215 | 462.6142
60.003 | 1.2 | 220 | 456.3985
60.008 | 1.2 | 225 | 450.5366
59.987 | 1.2 | 230 | 443.9249
60.014 | 1.2 | 235 | 438.4177
60.012 | 1.2 | 240 | 436.6817

## 1.5T
Temperature (K) | Field (T) | Angle (°) | Ic/w (A/cm)
59.998 | 1.5 | -7 | 460.0889
59.997 | 1.4999 | -5 | 463.2687
59.989 | 1.5 | -2 | 465.2429
60 | 1.4999 | 0 | 466.1648
59.999 | 1.5 | 2 | 465.6617
59.997 | 1.5 | 5 | 462.3388
59.998 | 1.5 | 7 | 459.2115
60.001 | 1.5 | 10 | 455.8663
59.996 | 1.5 | 15 | 446.2916
59.99 | 1.5 | 20 | 438.9212
59.994 | 1.5 | 25 | 431.4148
59.996 | 1.5 | 30 | 423.873
59.993 | 1.5 | 35 | 416.2081
59.993 | 1.5 | 40 | 410.0279
59.992 | 1.5 | 45 | 404.4444
59.996 | 1.5 | 50 | 398.2477
60.001 | 1.5 | 55 | 394.0459
60.015 | 1.5 | 60 | 388.8765
59.987 | 1.5 | 65 | 384.0489
59.988 | 1.5 | 70 | 381.1469
60.001 | 1.5 | 75 | 377.1523
60.002 | 1.5 | 77 | 377.3169
60 | 1.5 | 79 | 380.2997
60.002 | 1.5 | 81 | 386.351
59.997 | 1.5 | 83 | 399.9823
60.002 | 1.5 | 85 | 426.255
60.001 | 1.5 | 86 | 446.7908
60.003 | 1.5 | 87 | 475.3324
60.001 | 1.5 | 88 | 510.3671
60.003 | 1.5 | 89 | 552.8304
60 | 1.5 | 90 | 575.8698
60.007 | 1.5 | 91 | 560.336
60.001 | 1.5 | 92 | 518.5367
60.005 | 1.5 | 93 | 479.1068
59.998 | 1.5 | 94 | 451.2056
59.998 | 1.5 | 95 | 427.9371
60 | 1.5 | 97 | 399.0436
60.003 | 1.5 | 99 | 385.6829
60.001 | 1.5 | 101 | 380.7939
59.999 | 1.5 | 103 | 379.0118
60 | 1.5 | 105 | 378.0003
60.003 | 1.5 | 110 | 380.279
59.996 | 1.5 | 115 | 384.5484
59.995 | 1.5 | 120 | 389.4496
59.997 | 1.5 | 125 | 395.0824
59.996 | 1.5 | 130 | 398.1053
59.996 | 1.5 | 135 | 407.1716
59.99 | 1.5 | 140 | 411.3324
59.987 | 1.5 | 145 | 416.5265
59.993 | 1.5 | 150 | 424.5337
59.991 | 1.5 | 155 | 431.6432
60.014 | 1.5 | 160 | 439.7251
60.007 | 1.5 | 165 | 448.7014
59.973 | 1.5 | 170 | 455.7197
59.992 | 1.5 | 173 | 458.9883
59.994 | 1.5 | 175 | 461.7456
59.988 | 1.5 | 178 | 466.3766
59.99 | 1.5 | 180 | 467.0736
59.995 | 1.5 | 182 | 466.203
60.011 | 1.5 | 185 | 463.2525
59.997 | 1.5 | 187 | 459.6621
60 | 1.5 | 190 | 455.7461
60.021 | 1.5 | 195 | 446.5933
60.008 | 1.5 | 200 | 441.1581
59.987 | 1.5 | 205 | 432.8432
60.021 | 1.5 | 210 | 425.7024
60.002 | 1.5 | 215 | 418.1693
60.005 | 1.5 | 220 | 412.1019
59.996 | 1.5 | 225 | 405.4879
60.01 | 1.5 | 230 | 401.8645
60.003 | 1.5 | 235 | 396.0507
59.997 | 1.5 | 240 | 393.3183

## 2T
Temperature (K) | Field (T) | Angle (°) | Ic/w (A/cm)
59.995 | 2 | -7 | 397.7736
59.991 | 2 | -5 | 400.5253
59.997 | 2 | -2 | 401.9165
59.984 | 2 | 0 | 402.2882
59.996 | 1.9999 | 2 | 402.083
59.997 | 2 | 5 | 399.2077
59.993 | 2 | 7 | 396.6359
59.998 | 2 | 10 | 392.1613
59.999 | 2 | 15 | 385.4956
59.992 | 2 | 20 | 380.1376
59.994 | 2 | 25 | 374.0549
59.997 | 2 | 30 | 367.9003
59.988 | 2 | 35 | 363.437
59.997 | 2 | 40 | 358.7995
59.992 | 2 | 45 | 353.9608
60.002 | 2 | 50 | 350.3047
60.003 | 2 | 55 | 346.1863
60.013 | 2 | 60 | 342.457
59.989 | 2 | 65 | 337.3602
59.986 | 2 | 70 | 330.9974
59.995 | 1.9999 | 75 | 325.3624
60.002 | 2 | 77 | 324.4982
60.007 | 2 | 79 | 323.9282
60.003 | 2 | 81 | 323.9978
60.004 | 2 | 83 | 332.4762
59.999 | 2 | 85 | 353.3354
59.999 | 2 | 86 | 371.4854
60.004 | 2 | 87 | 397.2588
60 | 2 | 88 | 429.1086
60.006 | 2 | 89 | 472.7352
60.001 | 2 | 90 | 504.0373
59.997 | 2 | 91 | 483.4159
60.003 | 2 | 92 | 442.3688
59.995 | 2 | 93 | 403.6332
60 | 2 | 94 | 376.9928
59.997 | 2 | 95 | 357.4562
60.006 | 2 | 97 | 334.3906
60.004 | 2 | 99 | 327.2771
60.008 | 2 | 101 | 324.338
60.007 | 2 | 103 | 324.3723
59.999 | 2 | 105 | 325.6362
60.001 | 2 | 110 | 331.3878
60.001 | 2 | 115 | 337.0336
59.994 | 2 | 120 | 341.3458
59.993 | 2 | 125 | 346.6474
59.993 | 2 | 130 | 349.5956
59.989 | 2 | 135 | 355.4831
60.001 | 2 | 140 | 358.9739
59.983 | 2 | 145 | 364.0619
59.985 | 2 | 150 | 369.1654
59.982 | 2 | 155 | 373.6704
60.009 | 2 | 160 | 380.5244
59.99 | 2 | 165 | 385.8555
59.976 | 2 | 170 | 392.3433
59.99 | 2 | 173 | 395.7518
59.989 | 2 | 175 | 398.0927
59.997 | 2 | 178 | 402.0752
59.992 | 2 | 180 | 402.554
59.992 | 2 | 182 | 401.6323
59.993 | 2 | 185 | 399.8113
60.002 | 2 | 187 | 397.2121
60.009 | 2 | 190 | 393.365
60.022 | 2 | 195 | 386.9492
59.999 | 2 | 200 | 380.4478
59.995 | 2 | 205 | 375.6563
59.999 | 2 | 210 | 368.8814
59.983 | 2 | 215 | 364.2447
60 | 2 | 220 | 359.0805
60.005 | 2 | 225 | 355.654
59.995 | 2 | 230 | 351.7678
60.006 | 2 | 235 | 347.5598
60.001 | 2 | 240 | 343.8428

## 2.5T
Temperature (K) | Field (T) | Angle (°) | Ic/w (A/cm)
59.997 | 2.5 | -7 | 348.2086
59.991 | 2.5 | -5 | 350.6926
60.002 | 2.5 | -2 | 352.095
59.995 | 2.4999 | 0 | 354.0449
59.994 | 2.5 | 2 | 352.9772
60.001 | 2.5 | 5 | 349.9866
60 | 2.5 | 7 | 348.3586
59.997 | 2.5 | 10 | 343.6226
59.992 | 2.5 | 15 | 339.3696
59.997 | 2.5 | 20 | 334.1404
59.995 | 2.5 | 25 | 330.002
59.995 | 2.5 | 30 | 326.2148
59.985 | 2.4999 | 35 | 323.1236
59.997 | 2.5 | 40 | 320.3497
59.991 | 2.5 | 45 | 317.0434
59.999 | 2.5 | 50 | 314.8188
60.005 | 2.5 | 55 | 312.0022
60.015 | 2.5 | 60 | 308.0196
59.993 | 2.4999 | 65 | 304.3647
59.981 | 2.5 | 70 | 299.2427
60.001 | 2.5 | 75 | 290.7333
60.002 | 2.5 | 77 | 289.2156
60.001 | 2.5 | 79 | 287.4568
60.009 | 2.5 | 81 | 287.5249
60.008 | 2.5 | 83 | 292.3531
60.005 | 2.5 | 85 | 307.6636
59.999 | 2.5 | 86 | 322.5099
60.003 | 2.5 | 87 | 345.4294
60.005 | 2.5 | 88 | 376.6106
59.997 | 2.5 | 89 | 417.034
60.005 | 2.5 | 90 | 450.697
60.005 | 2.5 | 91 | 431.687
60.002 | 2.5 | 92 | 390.3177
60.001 | 2.5 | 93 | 354.2622
60.001 | 2.5 | 94 | 329.4753
60 | 2.5 | 95 | 311.1963
60 | 2.5 | 97 | 293.4851
59.998 | 2.5 | 99 | 287.2438
60.002 | 2.5 | 101 | 288.5759
60.001 | 2.5 | 103 | 289.8586
60 | 2.5 | 105 | 291.7886
60.002 | 2.5 | 110 | 300.0162
60.011 | 2.5 | 115 | 304.3289
59.992 | 2.4999 | 120 | 308.5564
59.99 | 2.5 | 125 | 312.5163
59.998 | 2.5 | 130 | 315.3958
59.988 | 2.5 | 135 | 317.0543
59.992 | 2.5 | 140 | 320.4438
59.995 | 2.5 | 145 | 321.9241
59.987 | 2.5 | 150 | 327.401
59.977 | 2.5 | 155 | 328.1921
59.999 | 2.5 | 160 | 334.4952
59.98 | 2.5 | 165 | 340.764
60.006 | 2.5 | 170 | 342.6498
60.013 | 2.5 | 173 | 348.187
59.989 | 2.5 | 175 | 349.8687
59.983 | 2.5 | 178 | 353.5263
60.008 | 2.5 | 180 | 353.1197
59.989 | 2.5 | 182 | 352.4069
59.996 | 2.5 | 185 | 350.7372
60.001 | 2.5001 | 187 | 348.5904
59.993 | 2.5 | 190 | 343.4414
60.011 | 2.5 | 195 | 339.5589
59.979 | 2.5 | 200 | 334.4682
59.986 | 2.5 | 205 | 329.5973
59.982 | 2.5 | 210 | 327.5768
60.018 | 2.5 | 215 | 323.4844
59.983 | 2.5 | 220 | 320.5901
60.001 | 2.5 | 225 | 317.8804
59.985 | 2.5 | 230 | 316.5468
60.021 | 2.5 | 235 | 312.6964
59.998 | 2.5 | 240 | 308.4306

## 3T
Temperature (K) | Field (T) | Angle (°) | Ic/w (A/cm)
59.998 | 3 | -7 | 307.9888
60.002 | 3 | -5 | 310.1827
59.992 | 3 | -2 | 311.1129
59.996 | 3 | 0 | 312.2066
60 | 3 | 2 | 311.6898
59.998 | 3 | 5 | 309.196
59.995 | 2.9999 | 7 | 307.1954
60.001 | 2.9999 | 10 | 304.9578
59.998 | 3 | 15 | 299.3738
59.99 | 3 | 20 | 296.2577
59.993 | 3 | 25 | 294.082
59.996 | 3 | 30 | 291.6284
59.994 | 3 | 35 | 290.0673
59.992 | 3 | 40 | 288.3043
59.992 | 3 | 45 | 287.7665
60 | 3 | 50 | 286.3152
59.999 | 3 | 55 | 284.5183
60.014 | 3 | 60 | 283.0512
59.991 | 3 | 65 | 279.5034
59.983 | 3 | 70 | 275.2157
60.002 | 3 | 75 | 268.2229
60.002 | 3 | 77 | 264.9448
60.009 | 2.9999 | 79 | 261.6484
60.004 | 3 | 81 | 259.9335
59.998 | 3 | 83 | 262.5994
60.007 | 3 | 85 | 275.4018
59.999 | 3 | 86 | 288.8515
60.003 | 3 | 87 | 308.0802
59.999 | 3 | 88 | 337.2669
60.005 | 3 | 89 | 377.6206
59.994 | 3.0001 | 90 | 411.4748
60.005 | 3 | 91 | 394.5538
60.003 | 3 | 92 | 349.69
60.002 | 3 | 93 | 316.9247
60.003 | 3 | 94 | 295.8222
60.003 | 3 | 95 | 279.9376
59.995 | 3 | 97 | 264.5596
59.998 | 3 | 99 | 260.5812
60.009 | 3 | 101 | 262.0503
60.002 | 3 | 103 | 264.9841
60.005 | 3 | 105 | 269.2957
60.006 | 3 | 110 | 275.0809
60.006 | 3 | 115 | 280.1886
59.993 | 3 | 120 | 283.3391
59.995 | 3 | 125 | 285.2447
59.993 | 3 | 130 | 286.8654
59.996 | 3 | 135 | 289.1247
59.998 | 3 | 140 | 289.3749
59.979 | 3 | 145 | 287.9374
59.981 | 3 | 150 | 292.6043
59.99 | 3 | 155 | 293.5218
60.014 | 3 | 160 | 295.6626
60.002 | 3 | 165 | 300.8883
59.996 | 3 | 170 | 305.544
60.003 | 3 | 173 | 307.2368
59.995 | 3 | 175 | 308.5039
59.995 | 3 | 178 | 311.8165
59.985 | 3 | 180 | 311.9988
59.999 | 3 | 182 | 311.3937
59.999 | 3.0001 | 185 | 308.9015
60.014 | 3 | 187 | 305.8551
59.993 | 3 | 190 | 304.4725
60.01 | 3 | 195 | 299.0068
59.999 | 3 | 200 | 296.4206
59.995 | 3 | 205 | 293.1357
60 | 3 | 210 | 291.8921
59.984 | 3 | 215 | 289.6264
59.996 | 3 | 220 | 288.8657
59.988 | 3 | 225 | 287.8322
60.004 | 3 | 230 | 286.6237
60.013 | 2.9999 | 235 | 285.761
60.015 | 3 | 240 | 284.4926

## 3.5T
Temperature (K) | Field (T) | Angle (°) | Ic/w (A/cm)
60.008 | 3.5 | -7 | 273.2559
59.991 | 3.4999 | -5 | 273.7859
60 | 3.5 | -2 | 276.5229
59.993 | 3.5 | 0 | 277.4272
59.993 | 3.5 | 2 | 277.0537
59.993 | 3.5 | 5 | 274.3527
59.999 | 3.5 | 7 | 273.2225
60.001 | 3.5 | 10 | 270.4271
59.998 | 3.5 | 15 | 267.0272
59.99 | 3.5 | 20 | 264.7651
59.993 | 3.5 | 25 | 262.2365
59.992 | 3.4999 | 30 | 262.0316
59.993 | 3.4999 | 35 | 261.5593
59.995 | 3.5 | 40 | 262.2285
59.995 | 3.4999 | 45 | 261.9321
59.997 | 3.5 | 50 | 262.3262
60.002 | 3.5 | 55 | 261.8107
60.007 | 3.5 | 60 | 261.5766
59.989 | 3.5 | 65 | 260.0951
59.981 | 3.5 | 70 | 255.2701
59.994 | 3.5 | 75 | 248.8874
60.003 | 3.5 | 77 | 246.5054
60 | 3.5 | 79 | 243.0344
60 | 3.5 | 81 | 240.7899
60.002 | 3.5 | 83 | 243.532
60.006 | 3.5 | 85 | 252.8182
60 | 3.5 | 86 | 262.9795
60 | 3.5 | 87 | 280.8374
60.001 | 3.5 | 88 | 306.5942
60.002 | 3.5 | 89 | 346.8797
60 | 3.5 | 90 | 377.8736
59.999 | 3.5 | 91 | 364.5944
60.002 | 3.5 | 92 | 322.9648
59.993 | 3.5 | 93 | 290.1391
60.001 | 3.5 | 94 | 269.2704
60.004 | 3.5 | 95 | 255.7175
59.99 | 3.5 | 97 | 242.3724
60.007 | 3.5001 | 99 | 240.8994
60.001 | 3.5 | 101 | 243.3294
60.001 | 3.5 | 103 | 245.9166
59.997 | 3.5 | 105 | 249.2416
60.003 | 3.5 | 110 | 255.5806
60.002 | 3.5 | 115 | 260.2515
60.004 | 3.5 | 120 | 261.4979
59.993 | 3.5 | 125 | 263.0457
60.001 | 3.5 | 130 | 263.139
59.994 | 3.5 | 135 | 262.7419
59.988 | 3.5 | 140 | 262.5165
60 | 3.5 | 145 | 262.9553
59.999 | 3.5 | 150 | 261.5746
59.982 | 3.5 | 155 | 261.8486
60.004 | 3.5 | 160 | 265.8247
59.988 | 3.5 | 165 | 267.1849
59.974 | 3.5 | 170 | 269.9516
60.002 | 3.5 | 173 | 272.4864
59.985 | 3.5 | 175 | 273.7258
59.993 | 3.5 | 178 | 276.4087
59.992 | 3.5 | 180 | 276.4551
60.007 | 3.5 | 182 | 276.8104
59.992 | 3.5 | 185 | 274.6882
59.995 | 3.5001 | 187 | 271.9721
60.004 | 3.5 | 190 | 269.6338
60.01 | 3.5 | 195 | 267.0624
60.011 | 3.5 | 200 | 263.4543
59.984 | 3.5 | 205 | 262.4954
60.004 | 3.5 | 210 | 262.1059
60.003 | 3.5 | 215 | 261.7735
59.992 | 3.4999 | 220 | 262.0869
59.993 | 3.5 | 225 | 262.534
60.005 | 3.5 | 230 | 262.1458
60.027 | 3.5 | 235 | 262.3346
60.002 | 3.5 | 240 | 262.1448

## 4T
Temperature (K) | Field (T) | Angle (°) | Ic/w (A/cm)
59.991 | 4 | -7 | 242.9809
59.994 | 4 | -5 | 244.9544
60.004 | 4 | -2 | 246.1029
59.997 | 3.9999 | 0 | 247.5025
59.995 | 4 | 2 | 246.9903
60.001 | 4 | 5 | 244.5457
59.998 | 4 | 7 | 243.0543
59.999 | 4 | 10 | 240.7496
59.991 | 4 | 15 | 238.079
59.997 | 4 | 20 | 236.4555
59.991 | 4 | 25 | 236.0672
59.992 | 4 | 30 | 236.4937
59.999 | 4 | 35 | 237.0674
59.993 | 4 | 40 | 238.0504
59.988 | 4 | 45 | 240.246
59.998 | 4 | 50 | 241.6829
59.996 | 4.0001 | 55 | 242.3184
60.012 | 4 | 60 | 242.646
59.991 | 3.9999 | 65 | 243.0765
59.983 | 3.9999 | 70 | 240.0471
60 | 4 | 75 | 234.3456
60.001 | 4.0001 | 77 | 232.2162
60.005 | 4 | 79 | 228.3085
59.997 | 4 | 81 | 226.8729
60.01 | 4 | 83 | 225.8571
60.005 | 4 | 85 | 235.4552
59.997 | 4 | 86 | 244.0505
59.998 | 4 | 87 | 260.915
60.007 | 4 | 88 | 284.2993
59.998 | 4 | 89 | 322.7881
60.003 | 4.0001 | 90 | 354.3163
60.003 | 4 | 91 | 340.0562
59.995 | 4.0001 | 92 | 298.4335
60.008 | 4 | 93 | 269.3
60 | 4 | 94 | 249.7823
60.004 | 4.0001 | 95 | 237.5591
60.006 | 4.0001 | 97 | 227.554
60.001 | 4 | 99 | 226.3125
60.004 | 4 | 101 | 228.5105
60.003 | 4 | 103 | 231.6265
59.997 | 4 | 105 | 234.3824
60.009 | 4 | 110 | 239.9847
60.005 | 4 | 115 | 242.6705
59.997 | 4 | 120 | 243.6164
59.999 | 3.9999 | 125 | 243.1325
59.998 | 4 | 130 | 241.7891
59.997 | 4 | 135 | 240.574
59.993 | 4 | 140 | 238.1222
60 | 4 | 145 | 236.9422
59.99 | 4 | 150 | 235.3519
59.987 | 4 | 155 | 235.9593
60.009 | 4 | 160 | 237.5213
59.984 | 4 | 165 | 236.4933
59.991 | 4 | 170 | 239.0379
59.988 | 4.0001 | 173 | 241.8437
59.978 | 4 | 175 | 244.3088
60.005 | 4 | 178 | 246.3839
59.999 | 4 | 180 | 245.9659
59.989 | 4 | 182 | 245.7859
59.998 | 4.0001 | 185 | 244.0139
59.999 | 4 | 187 | 242.6856
59.999 | 4 | 190 | 240.6384
60.007 | 4 | 195 | 237.0224
59.995 | 4 | 200 | 236.2169
59.973 | 4 | 205 | 235.755
60.001 | 3.9999 | 210 | 236.3194
59.995 | 4 | 215 | 236.6265
59.983 | 3.9999 | 220 | 238.644
60.011 | 4 | 225 | 240.4159
59.995 | 4 | 230 | 241.4957
60.008 | 4 | 235 | 242.4543
60.009 | 4 | 240 | 244.1717

## 4.5T
Temperature (K) | Field (T) | Angle (°) | Ic/w (A/cm)
60.001 | 4.4999 | -7 | 216.5729
59.996 | 4.5001 | -5 | 218.1446
60.001 | 4.5 | -2 | 219.8202
59.995 | 4.5 | 0 | 221.0276
60.001 | 4.4999 | 2 | 220.3649
59.995 | 4.4999 | 5 | 218.6083
59.994 | 4.5 | 7 | 217.4851
59.997 | 4.4999 | 10 | 215.9805
59.995 | 4.5 | 15 | 213.3985
59.994 | 4.5 | 20 | 212.201
59.996 | 4.5 | 25 | 212.5805
60.001 | 4.5 | 30 | 213.4781
59.991 | 4.5 | 35 | 215.5866
59.997 | 4.5 | 40 | 217.8468
59.99 | 4.5 | 45 | 219.7692
59.995 | 4.5 | 50 | 222.797
60.001 | 4.5 | 55 | 225.2553
60.012 | 4.5 | 60 | 227.2044
59.992 | 4.5 | 65 | 228.3854
59.986 | 4.5 | 70 | 226.5674
60.001 | 4.4999 | 75 | 222.258
59.998 | 4.5 | 77 | 219.7531
60.002 | 4.5 | 79 | 216.5244
59.994 | 4.5 | 81 | 213.3886
60.004 | 4.5 | 83 | 214.0177
60.006 | 4.5 | 85 | 220.8436
60.003 | 4.5 | 86 | 230.1136
60.004 | 4.5 | 87 | 243.1161
60.009 | 4.5 | 88 | 265.6369
60.002 | 4.5 | 89 | 301.9066
60.002 | 4.5 | 90 | 333.5193
59.999 | 4.5 | 91 | 321.6962
59.999 | 4.5 | 92 | 280.3837
59.997 | 4.5 | 93 | 251.8779
60.006 | 4.5 | 94 | 233.2719
60.005 | 4.5 | 95 | 223.1312
59.999 | 4.5 | 97 | 215.2265
60.001 | 4.5 | 99 | 214.0147
60 | 4.5 | 101 | 216.1993
59.999 | 4.5 | 103 | 219.5809
60.005 | 4.5 | 105 | 221.7997
60.007 | 4.4999 | 110 | 226.5174
60 | 4.5 | 115 | 228.9277
60.003 | 4.5 | 120 | 227.1126
59.991 | 4.5 | 125 | 226.0717
59.997 | 4.5 | 130 | 224.0009
59.995 | 4.5 | 135 | 220.8138
59.995 | 4.5 | 140 | 218.4067
59.989 | 4.5 | 145 | 213.2694
59.978 | 4.5 | 150 | 213.7759
59.976 | 4.5 | 155 | 212.2218
59.999 | 4.5 | 160 | 211.9657
59.984 | 4.5 | 165 | 214.6387
60.007 | 4.5 | 170 | 213.8865
59.987 | 4.5 | 173 | 217.3582
59.993 | 4.5 | 175 | 217.7396
59.99 | 4.5 | 178 | 220.2087
59.993 | 4.5 | 180 | 220.3262
60.005 | 4.5001 | 182 | 221.1648
59.995 | 4.5 | 185 | 218.3567
60.007 | 4.5 | 187 | 216.0911
59.992 | 4.5 | 190 | 214.9358
59.994 | 4.5 | 195 | 212.5922
59.992 | 4.5 | 200 | 212.2942
59.991 | 4.5 | 205 | 212.266
59.972 | 4.5 | 210 | 213.801
60.002 | 4.5001 | 215 | 215.4684
60 | 4.5 | 220 | 217.9035
60.001 | 4.5 | 225 | 219.8854
59.999 | 4.4999 | 230 | 223.0592
60.01 | 4.5 | 235 | 225.6768
60.005 | 4.5 | 240 | 227.9498

## 5T
Temperature (K) | Field (T) | Angle (°) | Ic/w (A/cm)
59.992 | 5 | -7 | 194.4537
59.992 | 5 | -5 | 195.3007
59.997 | 5 | -2 | 196.3443
59.989 | 5 | 0 | 197.2356
59.993 | 5 | 2 | 197.0051
59.995 | 4.9999 | 5 | 195.5907
59.997 | 5 | 7 | 194.7233
59.995 | 4.9999 | 10 | 192.6422
59.999 | 4.9999 | 15 | 191.8583
59.994 | 4.9999 | 20 | 191.1002
59.995 | 4.9999 | 25 | 191.9515
59.997 | 5 | 30 | 193.5485
59.998 | 5 | 35 | 195.5417
59.998 | 4.9999 | 40 | 199.0104
59.991 | 4.9999 | 45 | 202.1879
59.996 | 5 | 50 | 205.7256
60.006 | 5.0001 | 55 | 209.5846
60.006 | 4.9999 | 60 | 211.9496
59.998 | 4.9999 | 65 | 214.2942
59.98 | 4.9999 | 70 | 214.2169
59.999 | 5 | 75 | 210.9424
60.004 | 5 | 77 | 209.597
60.001 | 5 | 79 | 205.8705
59.999 | 5 | 81 | 203.9836
60.002 | 5.0001 | 83 | 203.9413
60.002 | 5 | 85 | 209.8462
60.007 | 5 | 86 | 216.6482
60.007 | 5 | 87 | 229.8879
59.996 | 5 | 88 | 250.4939
60.001 | 5 | 89 | 286.9525
60.002 | 5 | 90 | 320.2892
60 | 5 | 91 | 306.1636
60 | 4.9999 | 92 | 265.5282
60.005 | 5 | 93 | 237.9043
60.004 | 5 | 94 | 221.7343
60.005 | 4.9999 | 95 | 211.4801
59.996 | 5.0001 | 97 | 203.7572
59.999 | 4.9999 | 99 | 203.6978
60 | 5 | 101 | 205.5191
60 | 5 | 103 | 209.2206
60.002 | 5 | 105 | 210.8348
60.004 | 4.9999 | 110 | 214.8243
60.004 | 4.9999 | 115 | 215.2159
59.993 | 4.9999 | 120 | 213.134
59.994 | 5 | 125 | 210.0098
59.996 | 5 | 130 | 206.4933
59.996 | 5 | 135 | 202.7171
59.992 | 5.0001 | 140 | 199.3703
59.987 | 5 | 145 | 194.6782
59.98 | 4.9999 | 150 | 193.4284
59.984 | 4.9999 | 155 | 192.5899
60.019 | 5 | 160 | 190.7456
59.995 | 5 | 165 | 191.3534
59.981 | 5 | 170 | 192.3562
59.988 | 5 | 173 | 193.6645
59.981 | 5 | 175 | 196.4319
59.999 | 5 | 178 | 197.0868
59.998 | 5.0001 | 180 | 197.2774
59.985 | 5 | 182 | 196.1738
60.006 | 5 | 185 | 195.4364
60.01 | 5 | 187 | 193.3037
59.986 | 5 | 190 | 192.3399
60.018 | 5 | 195 | 190.5742
60.024 | 5 | 200 | 191.2864
59.986 | 5 | 205 | 191.7496
60.002 | 5 | 210 | 193.4967
59.979 | 4.9999 | 215 | 195.6555
60.007 | 5 | 220 | 199.3632
59.993 | 5 | 225 | 202.6186
59.993 | 5 | 230 | 206.5518
60.008 | 5 | 235 | 209.3791
59.998 | 5 | 240 | 212.6699

## 5.5T
Temperature (K) | Field (T) | Angle (°) | Ic/w (A/cm)
59.998 | 5.5 | -7 | 174.4162
59.997 | 5.5 | -5 | 174.9709
60.004 | 5.4999 | -2 | 176.2014
59.996 | 5.5 | 0 | 177.1922
59.996 | 5.5 | 2 | 176.9431
59.995 | 5.5 | 5 | 174.9852
59.995 | 5.5 | 7 | 174.196
59.994 | 5.5 | 10 | 173.2315
60 | 5.4999 | 15 | 171.8021
59.992 | 5.4999 | 20 | 172.1926
59.998 | 5.5 | 25 | 172.7877
59.992 | 5.5 | 30 | 175.4209
59.993 | 5.5 | 35 | 178.0037
59.999 | 5.5 | 40 | 181.7713
59.997 | 5.4999 | 45 | 186.445
59.996 | 5.4999 | 50 | 190.958
60.004 | 5.5 | 55 | 195.1862
60.021 | 5.5 | 60 | 198.8296
59.988 | 5.5 | 65 | 202.1987
59.985 | 5.5 | 70 | 203.6789
60 | 5.5 | 75 | 201.4072
60.001 | 5.5 | 77 | 199.8534
60.002 | 5.4999 | 79 | 197.508
60.004 | 5.4999 | 81 | 195.5804
60.003 | 5.5 | 83 | 194.5505
60.002 | 5.5 | 85 | 199.5708
59.999 | 5.5001 | 86 | 206.8118
60 | 5.4999 | 87 | 217.4859
60.007 | 5.5 | 88 | 238.9304
59.997 | 5.5 | 89 | 273.2773
60.005 | 5.5 | 90 | 304.3403
60.001 | 5.4999 | 91 | 292.288
59.999 | 5.5 | 92 | 253.4746
59.998 | 5.5 | 93 | 225.714
60.005 | 5.5 | 94 | 211.4407
60.001 | 5.5 | 95 | 201.2922
59.995 | 5.5 | 97 | 195.1551
59.998 | 5.5 | 99 | 195.1737
60.002 | 5.4999 | 101 | 198.0759
60.007 | 5.5 | 103 | 200.0473
59.998 | 5.5 | 105 | 201.7426
60.012 | 5.5 | 110 | 204.3486
60 | 5.5 | 115 | 203.2575
60.006 | 5.4999 | 120 | 199.8868
59.991 | 5.5 | 125 | 195.7709
59.997 | 5.5 | 130 | 191.427
59.995 | 5.5 | 135 | 186.9687
59.995 | 5.5 | 140 | 183.0223
59.989 | 5.5 | 145 | 179.2423
59.976 | 5.5 | 150 | 175.7574
59.979 | 5.4999 | 155 | 174.5232
60.008 | 5.5 | 160 | 171.5706
59.979 | 5.5 | 165 | 170.9125
60.005 | 5.4999 | 170 | 171.9194
59.985 | 5.5 | 173 | 174.895
59.996 | 5.5 | 175 | 174.8594
60 | 5.5 | 178 | 175.9613
59.993 | 5.5 | 180 | 176.55
59.995 | 5.5 | 182 | 177.3192
60.004 | 5.5 | 185 | 174.3982
60 | 5.5 | 187 | 173.308
59.989 | 5.4999 | 190 | 172.1307
60.019 | 5.4999 | 195 | 171.4842
59.988 | 5.5001 | 200 | 171.7149
60.022 | 5.4999 | 205 | 172.8525
60 | 5.5 | 210 | 175.4759
59.994 | 5.5 | 215 | 177.9944
60.014 | 5.5 | 220 | 182.0335
59.991 | 5.5 | 225 | 186.5763
59.985 | 5.5 | 230 | 190.8336
60.022 | 5.5 | 235 | 195.5071
60.004 | 5.4999 | 240 | 199.8279

## 6T
Temperature (K) | Field (T) | Angle (°) | Ic/w (A/cm)
59.993 | 6 | -7 | 156.0628
59.998 | 6 | -5 | 157.7691
60.002 | 6 | -2 | 158.2127
60 | 6 | 0 | 158.9479
60.001 | 5.9999 | 2 | 158.8548
59.992 | 5.9999 | 5 | 157.2767
59.996 | 6.0001 | 7 | 156.4619
59.993 | 5.9999 | 10 | 155.4387
59.995 | 5.9999 | 15 | 154.984
59.998 | 5.9999 | 20 | 155.5559
59.992 | 6 | 25 | 156.9385
59.995 | 6 | 30 | 159.4883
59.993 | 6 | 35 | 162.6898
59.994 | 6 | 40 | 166.728
59.997 | 6 | 45 | 171.5156
60 | 5.9999 | 50 | 176.5574
59.997 | 5.9999 | 55 | 181.7619
60.02 | 5.9999 | 60 | 186.6545
59.99 | 5.9999 | 65 | 190.7022
59.986 | 6 | 70 | 193.3962
60 | 5.9999 | 75 | 192.5993
60.005 | 6 | 77 | 191.766
60 | 6.0001 | 79 | 189.3314
60.002 | 6 | 81 | 187.826
59.996 | 6 | 83 | 187.4044
60.002 | 6 | 85 | 191.3312
60.004 | 5.9999 | 86 | 197.8275
60.004 | 6 | 87 | 208.464
60.004 | 6 | 88 | 227.2486
60.003 | 5.9999 | 89 | 261.8751
60.004 | 5.9999 | 90 | 292.4972
60.004 | 6 | 91 | 280.6834
60.006 | 6 | 92 | 242.0705
59.994 | 5.9999 | 93 | 216.6364
60.002 | 6 | 94 | 201.8972
60.004 | 6 | 95 | 193.8248
59.995 | 6 | 97 | 187.7854
59.999 | 5.9999 | 99 | 187.2185
60.006 | 6 | 101 | 190.0915
60 | 6 | 103 | 191.8373
60.004 | 6 | 105 | 193.5047
60.008 | 5.9999 | 110 | 193.6781
60.005 | 5.9999 | 115 | 191.2804
59.999 | 5.9999 | 120 | 187.5104
59.997 | 6 | 125 | 182.6436
59.994 | 5.9999 | 130 | 177.0691
59.996 | 5.9999 | 135 | 171.4161
59.99 | 5.9999 | 140 | 166.6872
59.991 | 6 | 145 | 163.6741
59.983 | 6 | 150 | 159.4564
59.99 | 6.0001 | 155 | 157.0123
60.004 | 6.0001 | 160 | 156.396
60.014 | 6 | 165 | 155.0307
60.008 | 6 | 170 | 154.3695
59.994 | 6 | 173 | 156.1533
59.993 | 5.9999 | 175 | 156.3737
59.983 | 5.9999 | 178 | 157.8573
60.009 | 5.9999 | 180 | 158.0799
59.985 | 6 | 182 | 158.1553
60.011 | 6 | 185 | 156.7673
59.988 | 6 | 187 | 155.964
60 | 6 | 190 | 155.2131
60.026 | 6 | 195 | 154.9901
59.973 | 5.9999 | 200 | 155.3518
60.005 | 6 | 205 | 156.7083
59.995 | 6.0001 | 210 | 159.7964
59.992 | 6 | 215 | 162.9094
59.994 | 5.9999 | 220 | 167.0362
60.004 | 6.0001 | 225 | 171.435
60.01 | 6 | 230 | 177.3438
60.001 | 6 | 235 | 182.2494
60.004 | 6 | 240 | 187.3953