## 0.2T
Temperature (K) | Field (T) | Angle (°) | Ic/w (A/cm)
77.025 | 0.2 | -7 | 272.7852
77.005 | 0.2 | -5 | 273.681
77.012 | 0.2 | -2 | 273.2629
77.01 | 0.2 | 0 | 273.86
77.01 | 0.2 | 2 | 273.1833
77.012 | 0.2 | 5 | 273.5561
76.997 | 0.2 | 7 | 272.5004
77.017 | 0.2 | 10 | 271.6291
77.007 | 0.2 | 15 | 270.3506
76.998 | 0.2 | 20 | 267.7499
77.006 | 0.2 | 25 | 265.942
76.996 | 0.2 | 30 | 264.5649
77.003 | 0.2 | 35 | 263.6782
77.001 | 0.2 | 40 | 264.1048
76.998 | 0.2 | 45 | 265.2626
77.002 | 0.2 | 50 | 267.5943
76.99 | 0.2 | 55 | 271.5228
77.007 | 0.2 | 60 | 277.0583
77.004 | 0.2 | 65 | 284.7532
76.995 | 0.2 | 70 | 298.0906
76.998 | 0.2 | 75 | 317.043
77.001 | 0.2 | 77 | 326.7933
77.003 | 0.2 | 79 | 338.2103
77.001 | 0.2 | 81 | 350.8895
77.005 | 0.2 | 83 | 363.6844
77 | 0.2 | 85 | 376.2068
77.001 | 0.2 | 86 | 381.7167
77.004 | 0.2 | 87 | 385.8733
77.005 | 0.2 | 88 | 389.0364
77.001 | 0.2 | 89 | 391.5203
76.999 | 0.2 | 90 | 391.6621
77.003 | 0.2 | 91 | 390.7188
77.003 | 0.2 | 92 | 388.0202
76.998 | 0.2 | 93 | 384.7202
77.003 | 0.2 | 94 | 379.3962
77.004 | 0.2 | 95 | 373.4872
77 | 0.2 | 97 | 361.1286
76.997 | 0.2 | 99 | 348.2151
77.001 | 0.2 | 101 | 335.5573
77.005 | 0.2 | 103 | 324.5429
76.998 | 0.2 | 105 | 315.7559
77.004 | 0.2 | 110 | 296.8603
77.001 | 0.2 | 115 | 285.2046
76.993 | 0.2 | 120 | 277.53
77.001 | 0.2 | 125 | 272.346
76.997 | 0.2 | 130 | 268.3105
76.999 | 0.2 | 135 | 266.4172
76.998 | 0.2 | 140 | 265.099
77.002 | 0.2 | 145 | 264.7966
76.986 | 0.2 | 150 | 266.0628
76.99 | 0.2 | 155 | 267.0852
77.008 | 0.2 | 160 | 268.6467
76.992 | 0.2 | 165 | 270.794
76.974 | 0.2 | 170 | 272.4545
76.999 | 0.2 | 173 | 273.0123
76.992 | 0.2 | 175 | 273.3809
76.998 | 0.2 | 178 | 274.1179
77 | 0.2 | 180 | 274.0307
77.012 | 0.2 | 182 | 274.2411
76.998 | 0.2 | 185 | 274.5927
77.012 | 0.2 | 187 | 273.47
76.993 | 0.2 | 190 | 273.5365
77.011 | 0.2 | 195 | 271.6657
76.983 | 0.2 | 200 | 270.7235
77.023 | 0.2 | 205 | 269.0142
77.01 | 0.2 | 210 | 269.4285
76.974 | 0.2 | 215 | 269.0966
77.01 | 0.2 | 220 | 268.6196
77.004 | 0.2 | 225 | 270.9023
77.002 | 0.2 | 230 | 273.1189
77.001 | 0.2 | 235 | 277.2432
77.01 | 0.2 | 240 | 284.1372

## 0.5T
Temperature (K) | Field (T) | Angle (°) | Ic/w (A/cm)
76.998 | 0.5 | -7 | 176.9846
76.989 | 0.5 | -5 | 177.4368
76.999 | 0.5 | -2 | 178.1311
77.007 | 0.5 | 0 | 178.5628
76.993 | 0.5 | 2 | 178.0511
76.997 | 0.5 | 5 | 177.2331
77.002 | 0.5 | 7 | 175.8645
77.004 | 0.5 | 10 | 174.895
76.998 | 0.5 | 15 | 171.8482
76.998 | 0.5 | 20 | 168.777
76.996 | 0.5 | 25 | 165.9981
76.999 | 0.5 | 30 | 163.3248
76.997 | 0.5 | 35 | 160.942
77 | 0.5 | 40 | 159.4284
76.998 | 0.5 | 45 | 158.1412
76.998 | 0.5 | 50 | 157.7046
76.996 | 0.5 | 55 | 158.036
77.002 | 0.5 | 60 | 158.9638
76.999 | 0.5 | 65 | 161.4552
76.994 | 0.5 | 70 | 165.097
76.999 | 0.5 | 75 | 172.0114
76.998 | 0.5 | 77 | 176.3279
77.007 | 0.5 | 79 | 182.8313
76.995 | 0.5 | 81 | 191.9729
76.997 | 0.5 | 83 | 205.2889
77.005 | 0.5 | 85 | 223.6037
77.007 | 0.5 | 86 | 234.944
77 | 0.5 | 87 | 246.3645
77.002 | 0.5 | 88 | 256.8992
76.999 | 0.5 | 89 | 265.5354
77.001 | 0.5 | 90 | 268.2509
77.002 | 0.5 | 91 | 265.3624
77.001 | 0.5 | 92 | 257.2138
76.998 | 0.5 | 93 | 246.5499
77.006 | 0.5 | 94 | 234.89
77.006 | 0.5 | 95 | 223.2645
76.999 | 0.5 | 97 | 204.5399
77.001 | 0.5 | 99 | 192.1142
76.997 | 0.5 | 101 | 182.7734
77.002 | 0.5 | 103 | 176.5755
77.002 | 0.5 | 105 | 172.0504
76.996 | 0.5 | 110 | 165.4215
77.002 | 0.5 | 115 | 161.9407
76.998 | 0.5 | 120 | 160.0113
76.995 | 0.5 | 125 | 159.1351
76.996 | 0.5 | 130 | 159.0277
76.998 | 0.5 | 135 | 159.4702
77 | 0.5 | 140 | 159.8824
77.004 | 0.5 | 145 | 161.7369
76.989 | 0.5 | 150 | 164.2346
76.998 | 0.5 | 155 | 167.2633
76.996 | 0.5 | 160 | 169.6484
76.997 | 0.5 | 165 | 172.8304
76.981 | 0.5 | 170 | 175.4923
77.004 | 0.5 | 173 | 177.0699
76.997 | 0.5 | 175 | 177.8724
76.995 | 0.5 | 178 | 178.4513
77.001 | 0.5 | 180 | 178.7865
76.995 | 0.5 | 182 | 178.4758
77 | 0.5 | 185 | 177.785
77.004 | 0.5 | 187 | 176.9531
77.008 | 0.5 | 190 | 175.1777
77.004 | 0.5 | 195 | 172.7209
76.993 | 0.5 | 200 | 170.0364
77.011 | 0.5 | 205 | 167.1888
77.003 | 0.5 | 210 | 164.544
76.988 | 0.5 | 215 | 162.927
76.983 | 0.5 | 220 | 161.0476
76.997 | 0.5 | 225 | 160.371
77.001 | 0.5 | 230 | 160.2806
77.001 | 0.5 | 235 | 160.7705
77.02 | 0.5 | 240 | 161.4477

## 1T
Temperature (K) | Field (T) | Angle (°) | Ic/w (A/cm)
76.995 | 1 | -7 | 121.7491
76.995 | 1 | -5 | 122.4977
77.014 | 1 | -2 | 123.0245
77.006 | 1 | 0 | 123.5983
76.985 | 1 | 2 | 123.2839
76.999 | 1 | 5 | 122.1514
77.002 | 1 | 7 | 121.3799
76.996 | 1 | 10 | 120.2185
77.006 | 1 | 15 | 117.5478
77.005 | 1 | 20 | 115.3991
76.99 | 1 | 25 | 112.9195
77.004 | 1 | 30 | 111.0781
77 | 1 | 35 | 109.497
76.997 | 1 | 40 | 108.3517
76.997 | 1 | 45 | 107.528
76.996 | 1 | 50 | 107.0558
77.001 | 1 | 55 | 106.7554
76.999 | 1 | 60 | 106.8584
76.996 | 1 | 65 | 107.6636
76.987 | 1 | 70 | 108.6041
77.003 | 1 | 75 | 111.0592
76.995 | 1 | 77 | 112.7297
76.999 | 1 | 79 | 115.4677
77.004 | 1 | 81 | 120.476
77.001 | 1 | 83 | 128.1586
77 | 1 | 85 | 141.6369
76.999 | 1 | 86 | 151.4823
77.008 | 1 | 87 | 162.452
77 | 1 | 88 | 174.6968
77.004 | 1 | 89 | 185.2614
76.998 | 1 | 90 | 190.9027
77.001 | 1 | 91 | 186.6003
77.003 | 1 | 92 | 176.4912
77 | 1 | 93 | 163.936
77.003 | 1 | 94 | 153.0011
77.004 | 1 | 95 | 142.9218
77 | 1 | 97 | 129.0115
76.996 | 1 | 99 | 120.7486
77.002 | 1 | 101 | 115.9436
76.998 | 1 | 103 | 113.6068
76.998 | 1 | 105 | 111.248
76.997 | 1 | 110 | 109.3994
77 | 1 | 115 | 108.056
76.996 | 1 | 120 | 107.632
76.995 | 1 | 125 | 107.338
76.994 | 1 | 130 | 107.5352
76.999 | 1 | 135 | 107.618
76.999 | 1 | 140 | 108.8328
76.999 | 1 | 145 | 110.0793
76.995 | 1 | 150 | 111.5149
76.989 | 1 | 155 | 114.5651
77.002 | 1 | 160 | 115.7165
76.997 | 1 | 165 | 118.1311
76.983 | 1 | 170 | 121.0638
76.995 | 1 | 173 | 121.7859
76.996 | 1 | 175 | 122.2645
76.996 | 1 | 178 | 123.7562
76.995 | 1 | 180 | 123.7188
76.992 | 1 | 182 | 123.8611
77.003 | 1 | 185 | 122.8768
76.999 | 1 | 187 | 121.8071
77.003 | 1 | 190 | 120.0155
76.998 | 1 | 195 | 117.9248
77.004 | 1 | 200 | 115.1422
77.005 | 1 | 205 | 113.6387
77 | 1 | 210 | 111.2471
76.987 | 1 | 215 | 110.0623
76.982 | 1 | 220 | 109.0349
76.99 | 1 | 225 | 107.9111
77.005 | 1 | 230 | 107.4005
76.988 | 1 | 235 | 107.5661
77.001 | 1 | 240 | 107.9414

## 1.5T
Temperature (K) | Field (T) | Angle (°) | Ic/w (A/cm)
77.007 | 1.5 | -7 | 89.4588
76.998 | 1.5 | -5 | 90.4397
77.003 | 1.5 | -2 | 91.2895
76.996 | 1.5 | 0 | 91.5017
77.001 | 1.5 | 2 | 91.2094
76.998 | 1.5 | 5 | 90.516
77.003 | 1.5 | 7 | 89.4986
76.995 | 1.5 | 10 | 88.5423
77.002 | 1.5 | 15 | 87.1015
76.996 | 1.5 | 20 | 85.6736
77 | 1.5 | 25 | 84.1036
76.998 | 1.5 | 30 | 83.3554
76.994 | 1.5 | 35 | 82.5765
76.994 | 1.5 | 40 | 82.14
76.991 | 1.5 | 45 | 82.3564
76.999 | 1.5 | 50 | 82.3671
77.003 | 1.5 | 55 | 83.2523
76.999 | 1.5 | 60 | 83.5955
76.998 | 1.5 | 65 | 84.4795
76.993 | 1.5 | 70 | 85.7071
76.999 | 1.5 | 75 | 86.9142
77.001 | 1.5 | 77 | 88.1196
76.998 | 1.5 | 79 | 89.5101
77.002 | 1.5 | 81 | 92.1431
77.003 | 1.5 | 83 | 97.9517
77 | 1.5 | 85 | 108.4946
77 | 1.5 | 86 | 115.6037
77.004 | 1.5 | 87 | 125.0416
77 | 1.5 | 88 | 135.2368
77.004 | 1.5 | 89 | 146.1053
77 | 1.5 | 90 | 152.1504
77.003 | 1.5 | 91 | 148.4668
77.001 | 1.5 | 92 | 138.4075
76.999 | 1.5 | 93 | 127.5822
77.002 | 1.5 | 94 | 117.2145
77.005 | 1.5 | 95 | 109.4748
76.998 | 1.5 | 97 | 98.5611
77.001 | 1.5 | 99 | 92.6895
77.002 | 1.5 | 101 | 89.9739
77.001 | 1.5 | 103 | 88.1077
76.999 | 1.5 | 105 | 87.0231
77.002 | 1.5 | 110 | 85.6765
76.999 | 1.5 | 115 | 84.7579
76.995 | 1.5 | 120 | 83.827
76.996 | 1.5 | 125 | 83.2981
76.996 | 1.5 | 130 | 82.7176
76.996 | 1.5 | 135 | 82.7875
76.992 | 1.5 | 140 | 82.4899
77.003 | 1.5 | 145 | 83.1317
76.993 | 1.5 | 150 | 83.9112
76.986 | 1.5 | 155 | 84.9818
77.009 | 1.5 | 160 | 85.5231
76.992 | 1.5 | 165 | 87.4987
76.98 | 1.5 | 170 | 89.2599
76.99 | 1.5 | 173 | 90.1108
76.996 | 1.5 | 175 | 90.5745
77 | 1.5 | 178 | 91.484
76.997 | 1.5 | 180 | 91.6218
77.002 | 1.5 | 182 | 91.342
76.999 | 1.5 | 185 | 90.8451
76.998 | 1.5 | 187 | 89.9202
77 | 1.5 | 190 | 88.9364
77.011 | 1.5 | 195 | 86.789
76.986 | 1.5 | 200 | 85.8632
76.998 | 1.5 | 205 | 84.2269
77.006 | 1.5 | 210 | 83.2375
76.984 | 1.5 | 215 | 82.8418
76.982 | 1.5 | 220 | 82.5115
77.005 | 1.5 | 225 | 82.1725
76.995 | 1.5 | 230 | 82.6954
77.001 | 1.5 | 235 | 83.182
77.005 | 1.5 | 240 | 84.1589

## 2T
Temperature (K) | Field (T) | Angle (°) | Ic/w (A/cm)
77 | 2 | -7 | 67.7484
76.998 | 2 | -5 | 68.0217
76.998 | 2 | -2 | 68.3994
76.998 | 2 | 0 | 68.9538
76.996 | 2 | 2 | 68.7564
76.998 | 2 | 5 | 67.8679
76.997 | 2 | 7 | 67.6406
76.998 | 2 | 10 | 66.4656
76.995 | 2 | 15 | 65.3978
77 | 2 | 20 | 64.841
76.996 | 2 | 25 | 64.267
77 | 2 | 30 | 64.0018
76.995 | 2 | 35 | 63.9459
76.993 | 2 | 40 | 64.2734
77.001 | 2 | 45 | 64.8183
76.997 | 2 | 50 | 65.7664
76.996 | 2 | 55 | 66.7413
77.001 | 2 | 60 | 68.0703
76.998 | 2 | 65 | 69.3366
76.991 | 2 | 70 | 70.8895
77 | 2 | 75 | 72.0659
77 | 2 | 77 | 73.1297
77 | 2 | 79 | 74.7535
76.999 | 2 | 81 | 76.7962
77.006 | 2 | 83 | 80.4683
77.004 | 2 | 85 | 89.0594
77.003 | 2 | 86 | 95.0268
77.003 | 2 | 87 | 103.0977
77.004 | 2 | 88 | 112.7416
77 | 2 | 89 | 122.1661
76.998 | 2 | 90 | 127.9648
77.003 | 2 | 91 | 124.6255
77.004 | 2 | 92 | 115.9302
77.002 | 2 | 93 | 105.9634
77.002 | 2 | 94 | 96.9808
77 | 2 | 95 | 89.9703
77.002 | 2 | 97 | 81.4228
76.999 | 2 | 99 | 76.9507
77.004 | 2 | 101 | 75.0952
76.999 | 2 | 103 | 73.4405
76.996 | 2 | 105 | 73.0147
77.001 | 2 | 110 | 71.0637
77.001 | 2 | 115 | 69.8059
76.996 | 2 | 120 | 68.6294
76.997 | 2 | 125 | 67.3486
76.995 | 2 | 130 | 66.0442
76.995 | 2 | 135 | 64.8194
76.997 | 2 | 140 | 64.9568
76.998 | 2 | 145 | 64.4086
76.995 | 2 | 150 | 64.6372
76.985 | 2 | 155 | 64.6393
76.999 | 2 | 160 | 65.0397
76.997 | 2 | 165 | 65.9181
76.98 | 2 | 170 | 67.4543
76.99 | 2 | 173 | 67.8683
77.001 | 2 | 175 | 67.7404
76.993 | 2 | 178 | 68.9833
76.99 | 2 | 180 | 69.2404
77.006 | 2 | 182 | 68.8311
77.001 | 2 | 185 | 67.9674
76.996 | 2 | 187 | 67.5983
77.012 | 2 | 190 | 66.754
76.999 | 2 | 195 | 65.7496
76.993 | 2 | 200 | 64.9011
77.017 | 2 | 205 | 64.3221
76.99 | 2 | 210 | 64.0825
76.994 | 2 | 215 | 64.1411
76.982 | 2 | 220 | 64.5944
76.992 | 2 | 225 | 65.018
76.991 | 2 | 230 | 66.1643
77.009 | 2 | 235 | 66.8741
76.998 | 2 | 240 | 68.7889

## 3T
Temperature (K) | Field (T) | Angle (°) | Ic/w (A/cm)
77.008 | 3 | -7 | 39.1696
76.994 | 3 | -5 | 39.5496
76.999 | 3 | -2 | 39.8746
76.995 | 3 | 0 | 39.936
76.993 | 3 | 2 | 40.1053
76.996 | 3 | 5 | 39.4348
77.001 | 3 | 7 | 39.0521
76.997 | 3 | 10 | 38.6024
77.001 | 3 | 15 | 38.3831
76.998 | 3 | 20 | 38.1603
76.999 | 3 | 25 | 38.3867
76.999 | 3 | 30 | 38.7536
76.996 | 3 | 35 | 39.6441
76.987 | 3 | 40 | 40.5213
76.995 | 3 | 45 | 41.6209
76.998 | 3 | 50 | 43.1393
77 | 3 | 55 | 44.9853
77.004 | 3 | 60 | 46.8359
76.999 | 3 | 65 | 49.3056
76.993 | 3 | 70 | 51.7839
76.997 | 3 | 75 | 54.147
76.999 | 3 | 77 | 55.1111
77.004 | 3 | 79 | 56.7884
77.002 | 3 | 81 | 58.3754
77.004 | 3 | 83 | 61.1673
77.002 | 3 | 85 | 67.3554
77 | 3 | 86 | 71.4965
77.003 | 3 | 87 | 77.5002
77.006 | 3 | 88 | 84.8991
77.002 | 3 | 89 | 93.313
76.999 | 3 | 90 | 99.3793
77.004 | 3 | 91 | 96.316
77.005 | 3 | 92 | 88.0462
77.002 | 3 | 93 | 79.858
77 | 3 | 94 | 73.2101
77.002 | 3 | 95 | 68.1218
77.003 | 3 | 97 | 61.8028
77 | 3 | 99 | 58.5587
77.004 | 3 | 101 | 56.4732
77.001 | 3 | 103 | 55.4144
76.999 | 3 | 105 | 54.1393
77.001 | 3 | 110 | 52.0494
77.003 | 3 | 115 | 49.4887
76.997 | 3 | 120 | 47.479
76.996 | 3 | 125 | 45.2189
77 | 3 | 130 | 43.782
76.996 | 3 | 135 | 42.2095
76.994 | 2.9999 | 140 | 40.7064
76.996 | 3 | 145 | 39.846
76.99 | 2.9999 | 150 | 39.373
76.986 | 3 | 155 | 38.893
77.008 | 3 | 160 | 38.4622
76.984 | 3 | 165 | 38.7803
76.982 | 3 | 170 | 38.9255
76.988 | 3 | 173 | 39.0628
77.002 | 3 | 175 | 39.5129
76.999 | 3 | 178 | 40.1491
76.998 | 3 | 180 | 39.9899
76.996 | 3 | 182 | 40.0305
76.995 | 3 | 185 | 39.3293
77.004 | 3 | 187 | 39.4868
77.013 | 3.0001 | 190 | 38.7663
76.998 | 3 | 195 | 38.2317
76.997 | 3 | 200 | 38.1814
77.004 | 3 | 205 | 38.3693
76.99 | 3 | 210 | 38.7738
76.998 | 3 | 215 | 39.7301
76.987 | 3 | 220 | 40.5757
76.984 | 3 | 225 | 41.9093
76.997 | 3 | 230 | 43.5041
76.999 | 3 | 235 | 45.2183
76.995 | 3 | 240 | 47.3153

## 4T
Temperature (K) | Field (T) | Angle (°) | Ic/w (A/cm)
77.008 | 4 | -7 | 22.8951
76.994 | 4 | -5 | 23.0066
76.997 | 3.9999 | -2 | 23.1998
77.001 | 4 | 0 | 23.2452
76.987 | 4 | 2 | 23.2951
76.997 | 4 | 5 | 22.9693
76.997 | 4 | 7 | 22.7683
76.996 | 4 | 10 | 22.6174
77 | 4 | 15 | 22.4132
76.997 | 4 | 20 | 22.5886
76.992 | 4 | 25 | 22.981
76.996 | 4 | 30 | 23.6494
76.997 | 4 | 35 | 24.4351
76.994 | 4 | 40 | 25.6165
76.992 | 4 | 45 | 27.0773
76.996 | 4 | 50 | 28.6151
77.002 | 3.9999 | 55 | 30.649
77.004 | 4 | 60 | 33.0722
76.996 | 4 | 65 | 35.676
76.99 | 4 | 70 | 38.6976
76.995 | 4 | 75 | 41.7265
77 | 4 | 77 | 43.2565
77.002 | 4 | 79 | 44.8452
76.998 | 4 | 81 | 46.5975
77.006 | 4 | 83 | 49.4632
77 | 4 | 85 | 54.1721
77.003 | 4 | 86 | 57.9511
77.005 | 4 | 87 | 62.7376
77.002 | 4 | 88 | 69.179
77.001 | 4 | 89 | 76.2666
76.997 | 4 | 90 | 81.3033
77.005 | 4 | 91 | 78.7916
77.003 | 4 | 92 | 71.5306
77 | 3.9999 | 93 | 64.5013
77 | 4 | 94 | 59.1057
77.002 | 4 | 95 | 55.2703
77 | 4 | 97 | 49.8984
76.998 | 4 | 99 | 47.0232
77.002 | 4 | 101 | 45.0141
77.004 | 4 | 103 | 43.5409
77.001 | 4 | 105 | 42.1043
77.002 | 3.9999 | 110 | 38.9297
77.001 | 4 | 115 | 35.9776
76.997 | 4 | 120 | 33.3021
76.996 | 4 | 125 | 31.0039
76.999 | 4 | 130 | 29.0401
76.997 | 4 | 135 | 27.1795
76.994 | 4 | 140 | 25.8431
76.995 | 4 | 145 | 24.553
76.992 | 4 | 150 | 23.8184
76.986 | 4 | 155 | 23.2311
77.004 | 3.9999 | 160 | 22.675
76.987 | 3.9999 | 165 | 22.6494
76.98 | 4 | 170 | 22.665
76.995 | 4 | 173 | 22.7295
76.991 | 4 | 175 | 23.0208
76.992 | 4 | 178 | 23.186
77.001 | 4 | 180 | 23.16
77.004 | 4 | 182 | 23.3585
76.998 | 4 | 185 | 22.925
77.002 | 4 | 187 | 22.8803
77.001 | 4 | 190 | 22.624
76.998 | 4 | 195 | 22.4967
77.009 | 4 | 200 | 22.6628
76.998 | 4 | 205 | 22.9988
77.004 | 4 | 210 | 23.7966
76.986 | 4 | 215 | 24.7544
76.985 | 4 | 220 | 25.7721
76.996 | 4 | 225 | 27.0478
77 | 4 | 230 | 28.8028
77.007 | 4.0001 | 235 | 30.8504
77.01 | 4 | 240 | 32.9801

## 5T
Temperature (K) | Field (T) | Angle (°) | Ic/w (A/cm)
77.004 | 5 | -7 | 12.9846
76.997 | 5 | -5 | 13.1137
77.001 | 5 | -2 | 13.1271
76.996 | 5 | 0 | 13.1604
76.997 | 5 | 2 | 13.1452
76.995 | 5 | 5 | 13.1862
76.994 | 5 | 7 | 12.9967
77.002 | 5 | 10 | 12.8421
76.997 | 5 | 15 | 12.8335
77 | 4.9999 | 20 | 13.0741
76.994 | 5 | 25 | 13.4522
76.995 | 5 | 30 | 14.0265
76.994 | 4.9999 | 35 | 14.8859
76.993 | 5 | 40 | 16.0439
76.995 | 4.9999 | 45 | 17.4094
76.994 | 5 | 50 | 18.9784
76.999 | 4.9999 | 55 | 21.052
77.001 | 5 | 60 | 23.3335
76.998 | 4.9999 | 65 | 26.2332
76.99 | 5 | 70 | 29.4579
76.998 | 5 | 75 | 33.057
77.003 | 4.9999 | 77 | 34.6071
76.999 | 5 | 79 | 36.3848
77.003 | 5 | 81 | 38.4421
77.002 | 5 | 83 | 40.9003
77.005 | 5 | 85 | 45.3831
77.001 | 5 | 86 | 48.4375
77.002 | 5 | 87 | 52.6115
77.006 | 5 | 88 | 57.8716
77.008 | 5 | 89 | 64.4437
76.997 | 5 | 90 | 68.8497
77.003 | 5 | 91 | 66.5675
77 | 5 | 92 | 60.2167
77 | 5.0001 | 93 | 54.1034
77.002 | 5.0001 | 94 | 49.6451
77.002 | 5 | 95 | 45.8819
77.003 | 5 | 97 | 41.5206
77.004 | 5 | 99 | 38.6886
77 | 5 | 101 | 36.6033
77.004 | 5 | 103 | 34.9052
77 | 5 | 105 | 33.2913
76.999 | 5 | 110 | 29.658
77.001 | 5 | 115 | 26.5491
76.999 | 5 | 120 | 23.6794
76.993 | 5 | 125 | 21.3173
76.994 | 4.9999 | 130 | 19.2692
76.998 | 5 | 135 | 17.5586
76.996 | 5 | 140 | 16.0525
77.001 | 5 | 145 | 15.2422
76.99 | 4.9999 | 150 | 14.5039
76.984 | 5.0001 | 155 | 13.5209
76.998 | 5 | 160 | 13.0653
76.992 | 5 | 165 | 12.8322
76.979 | 4.9999 | 170 | 12.9238
76.987 | 5 | 173 | 13.0475
76.993 | 5 | 175 | 13.0564
76.986 | 5 | 178 | 13.1271
77 | 5 | 180 | 13.1563
77.004 | 5 | 182 | 13.222
76.997 | 5 | 185 | 12.9048
76.989 | 5 | 187 | 12.9222
77.009 | 5 | 190 | 12.8218
77.006 | 5 | 195 | 12.896
77.002 | 5 | 200 | 13.1498
76.999 | 4.9999 | 205 | 13.4685
77.011 | 5 | 210 | 14.1996
76.995 | 5 | 215 | 14.8713
76.982 | 4.9999 | 220 | 16.1633
76.998 | 5 | 225 | 17.4005
76.996 | 5 | 230 | 18.969
77.01 | 5 | 235 | 21.051
77.01 | 5 | 240 | 23.56

## 6T
Temperature (K) | Field (T) | Angle (°) | Ic/w (A/cm)
77.009 | 6.0001 | -7 | 7.0004
76.995 | 6 | -5 | 6.9549
77 | 6 | -2 | 7.0077
77.002 | 6 | 0 | 6.9678
76.991 | 6 | 2 | 7.0868
76.996 | 6 | 5 | 6.935
77 | 6 | 7 | 6.8804
76.996 | 6 | 10 | 6.8615
76.994 | 5.9999 | 15 | 6.8432
76.993 | 6 | 20 | 6.9636
76.996 | 6 | 25 | 7.369
76.996 | 6 | 30 | 7.9365
76.996 | 6 | 35 | 8.6748
76.989 | 6.0001 | 40 | 9.643
76.999 | 6 | 45 | 10.9086
76.998 | 6 | 50 | 12.4023
76.996 | 6 | 55 | 14.3485
76.998 | 6 | 60 | 16.5463
76.996 | 6 | 65 | 19.2271
76.992 | 6 | 70 | 22.3786
77 | 6 | 75 | 26.2178
77.004 | 6 | 77 | 27.8971
77 | 6 | 79 | 29.8235
77.001 | 6 | 81 | 31.8386
77.007 | 5.9999 | 83 | 34.4091
77.002 | 6 | 85 | 38.5183
77.003 | 6 | 86 | 41.1878
77.002 | 6 | 87 | 44.757
77.002 | 6 | 88 | 49.4385
77.003 | 6 | 89 | 55.2846
77.001 | 6 | 90 | 59.3023
76.999 | 6 | 91 | 57.5546
77.004 | 6 | 92 | 51.5233
76.999 | 6 | 93 | 46.3282
77.004 | 6 | 94 | 42.4165
77.005 | 6 | 95 | 39.1863
77.002 | 6 | 97 | 34.9099
77.002 | 6 | 99 | 32.0941
76.998 | 6 | 101 | 29.8309
76.997 | 6.0001 | 103 | 28.0986
77.006 | 6 | 105 | 26.3389
77.001 | 6 | 110 | 22.7766
76.997 | 5.9999 | 115 | 19.4918
76.998 | 6 | 120 | 16.7939
76.997 | 6 | 125 | 14.5876
76.996 | 6 | 130 | 12.7975
76.997 | 6 | 135 | 11.0659
76.997 | 6 | 140 | 9.8281
76.998 | 6 | 145 | 8.759
76.989 | 6 | 150 | 8.0501
76.987 | 6.0001 | 155 | 7.6416
77.004 | 6 | 160 | 7.0478
76.988 | 6.0001 | 165 | 7.0071
76.976 | 6 | 170 | 7.0454
76.987 | 6 | 173 | 6.8105
76.995 | 6 | 175 | 6.9908
76.996 | 6.0001 | 178 | 7.1226
76.995 | 6 | 180 | 7.007
76.999 | 6 | 182 | 7.1561
77 | 6 | 185 | 6.9093
77.006 | 6.0001 | 187 | 6.9174
77.003 | 6 | 190 | 6.8967
76.997 | 5.9998 | 195 | 6.9668
76.992 | 6 | 200 | 7.1316
77.014 | 5.9999 | 205 | 7.3388
77.001 | 6 | 210 | 8.0715
76.994 | 5.9999 | 215 | 8.7366
76.992 | 6 | 220 | 9.6968
77 | 6 | 225 | 10.9623
77 | 6 | 230 | 12.6492
76.999 | 6 | 235 | 14.331
77.018 | 5.9999 | 240 | 16.5502

## 7T
Temperature (K) | Field (T) | Angle (°) | Ic/w (A/cm)
77.011 | 7 | -7 | 3.4471
76.996 | 7.0001 | -5 | 3.4458
77.003 | 7.0001 | -2 | 3.4202
76.996 | 7 | 0 | 3.5737
76.994 | 7 | 2 | 3.542
76.993 | 7 | 5 | 3.4717
77.001 | 7 | 7 | 3.3479
76.997 | 7 | 10 | 3.2818
76.996 | 7 | 15 | 3.3322
76.996 | 7 | 20 | 3.4516
76.997 | 7 | 25 | 3.7341
76.993 | 6.9999 | 30 | 4.2693
76.993 | 6.9999 | 35 | 4.7733
76.989 | 7 | 40 | 5.5677
76.994 | 7 | 45 | 6.5674
76.995 | 7 | 50 | 7.9205
76.999 | 7 | 55 | 9.4697
77.004 | 7 | 60 | 11.5536
77 | 6.9999 | 65 | 14.12
76.987 | 6.9999 | 70 | 17.0989
77.001 | 7 | 75 | 20.8088
76.996 | 7 | 77 | 22.3656
77.003 | 7 | 79 | 24.368
77.004 | 7 | 81 | 26.5277
77.004 | 7 | 83 | 29.0913
77.002 | 7.0001 | 85 | 32.872
77.003 | 7 | 86 | 35.4024
77 | 7 | 87 | 38.5133
76.999 | 6.9999 | 88 | 42.5795
77.002 | 6.9999 | 89 | 47.7637
76.999 | 7 | 90 | 51.5526
77.004 | 7 | 91 | 50.0883
77.007 | 6.9999 | 92 | 44.8476
77 | 6.9999 | 93 | 39.8983
77.002 | 7 | 94 | 36.4815
77.001 | 6.9999 | 95 | 33.6713
77.005 | 7 | 97 | 29.6551
77.003 | 6.9999 | 99 | 26.9276
77.001 | 7 | 101 | 24.865
77 | 6.9999 | 103 | 22.8465
77.002 | 7 | 105 | 20.8215
77.002 | 7 | 110 | 17.3991
76.999 | 7 | 115 | 14.3663
76.998 | 7 | 120 | 11.9403
76.994 | 7 | 125 | 10.0078
76.996 | 7.0001 | 130 | 7.9696
76.998 | 7.0001 | 135 | 6.7437
77.001 | 6.9999 | 140 | 5.6572
76.993 | 7 | 145 | 4.8958
76.986 | 7 | 150 | 4.3185
76.979 | 7.0001 | 155 | 3.7121
76.999 | 6.9999 | 160 | 3.4672
76.981 | 7 | 165 | 3.4121
76.974 | 7 | 170 | 3.3499
76.988 | 7 | 173 | 3.3974
76.994 | 7 | 175 | 3.4092
76.988 | 7 | 178 | 3.431
76.994 | 7 | 180 | 3.5379
76.994 | 7 | 182 | 3.4078
77.005 | 7 | 185 | 3.4517
76.999 | 7 | 187 | 3.3043
77.006 | 7 | 190 | 3.3891
76.998 | 7 | 195 | 3.3824
76.994 | 6.9999 | 200 | 3.5166
77.004 | 7 | 205 | 3.7248
77.004 | 7.0001 | 210 | 4.1202
76.993 | 7 | 215 | 4.7617
76.987 | 6.9998 | 220 | 5.6204
76.991 | 7.0001 | 225 | 6.7144
77.005 | 7 | 230 | 7.9562
76.999 | 7 | 235 | 9.6241
77.019 | 6.9999 | 240 | 11.594

## 8T
Temperature (K) | Field (T) | Angle (°) | Ic/w (A/cm)
77.01 | 7.9999 | -7 | 1.4046
77.002 | 8 | -5 | 1.489
76.997 | 8 | -2 | 1.5645
76.998 | 8 | 0 | 1.5488
76.998 | 8 | 2 | 1.5408
76.992 | 8.0001 | 5 | 1.462
76.996 | 8.0001 | 7 | 1.4567
77.001 | 8 | 10 | 1.3948
76.994 | 8.0001 | 15 | 1.3693
76.998 | 8 | 20 | 1.4842
76.995 | 8.0001 | 25 | 1.6773
76.994 | 8 | 30 | 1.9514
76.99 | 8 | 35 | 2.4385
76.996 | 7.9999 | 40 | 2.9349
76.992 | 7.9999 | 45 | 3.8079
76.997 | 7.9999 | 50 | 4.8237
76.996 | 8.0001 | 55 | 6.1883
77.004 | 7.9999 | 60 | 8.0045
76.995 | 7.9999 | 65 | 10.2146
76.991 | 7.9999 | 70 | 13.0299
76.998 | 8 | 75 | 16.4761
76.999 | 7.9999 | 77 | 18.1674
76.999 | 8 | 79 | 20.0799
76.998 | 8 | 81 | 22.149
76.999 | 8.0001 | 83 | 24.6531
76.999 | 8 | 85 | 28.1955
77.007 | 8.0001 | 86 | 30.4162
77.002 | 8.0001 | 87 | 33.2042
77.003 | 8 | 88 | 37.0026
76.999 | 8.0001 | 89 | 41.7612
77.005 | 8.0001 | 90 | 45.1017
77.005 | 8.0001 | 91 | 44.119
77.003 | 8.0001 | 92 | 39.1236
77.001 | 7.9999 | 93 | 34.9031
77.002 | 8.0001 | 94 | 31.6261
77.002 | 8.0001 | 95 | 28.9743
77.002 | 8.0001 | 97 | 25.2828
77.002 | 8.0002 | 99 | 22.6313
76.998 | 8 | 101 | 20.48
77.004 | 8.0001 | 103 | 18.4948
77.001 | 8 | 105 | 16.8356
77.005 | 8 | 110 | 13.3199
77.002 | 8 | 115 | 10.582
76.997 | 8 | 120 | 8.3761
76.994 | 8 | 125 | 6.5827
76.996 | 7.9999 | 130 | 5.0572
76.998 | 8 | 135 | 3.8651
76.997 | 7.9999 | 140 | 3.182
76.995 | 8 | 145 | 2.4691
76.986 | 7.9999 | 150 | 2.1053
76.99 | 8 | 155 | 1.7078
76.996 | 8.0001 | 160 | 1.4999
76.984 | 8.0001 | 165 | 1.4108
76.995 | 7.9999 | 170 | 1.3767
76.998 | 8.0001 | 173 | 1.5152
76.992 | 7.9999 | 175 | 1.4936
76.986 | 8 | 178 | 1.5441
76.996 | 7.9999 | 180 | 1.5514
76.996 | 7.9999 | 182 | 1.5675
76.996 | 8.0001 | 185 | 1.4603
76.997 | 7.9999 | 187 | 1.4335
77.004 | 8.0001 | 190 | 1.3579
76.993 | 7.9999 | 195 | 1.3789
76.995 | 7.9999 | 200 | 1.463
77.006 | 8.0001 | 205 | 1.7042
77.009 | 8.0001 | 210 | 1.959
76.998 | 7.9999 | 215 | 2.366
76.985 | 8 | 220 | 3.0345
76.988 | 8.0001 | 225 | 3.9057
77.008 | 7.9999 | 230 | 4.8483
77.014 | 7.9999 | 235 | 6.2007
77.02 | 8.0001 | 240 | 7.9296